## Sheet1
Paper | Nanoparticle | NP_Group | Core Size (nm) | Shape | Zeta Potential (mV) | Surface Area (m²/g) | Aggregation State | Dissolution Rate (mg/L) | Zn²⁺ Ion Release (mg/L) | Impurity Content (%) | Surface Chemistry | Coating Type | Oxidative Potential | Exposure Dosage (µg/mL) | Exposure Time (hrs) | Cell Type | Cell Viability (%) | Membrane Damage (%) | ROS_fold_of_control | Apoptosis (%) | Necrosis (%) | IC50 Value (µg/mL) | Toxicity_Class_IC50 | Reference | DOI | Year | Notes | endpoints_filled
Sun2011 | ZnO | ZnO | 45.3 | Spherical | 32.7 | 21.3 | Agglomerated | 2.2 | 1.5 | 0.03 | Unmodified ZnO |  | High | 5 | 24 | HCMEC (human cardiac microvascular endothelial) | 80 | 6.7 | 2 |  |  |  | Non-Toxic | Sun et al. 2011 Cell Biol Toxicol | 10.1007/s10565-011-9191-9 | 2011 | ROS as fold-of-control; membrane damage converted from LDH fold; apoptosis/necrosis not measured | 3
Sun2011 | ZnO | ZnO | 45.3 | Spherical | 32.7 | 21.3 | Agglomerated | 2.2 | 1.5 | 0.03 | Unmodified ZnO |  | High | 10 | 24 | HCMEC (human cardiac microvascular endothelial) | 62 | 16.7 | 3 |  |  |  | Toxic | Sun et al. 2011 Cell Biol Toxicol | 10.1007/s10565-011-9191-9 | 2011 | ROS as fold-of-control; membrane damage converted from LDH fold; apoptosis/necrosis not measured | 3
Sun2011 | ZnO | ZnO | 45.3 | Spherical | 32.7 | 21.3 | Agglomerated | 2.2 | 1.5 | 0.03 | Unmodified ZnO |  | High | 20 | 24 | HCMEC (human cardiac microvascular endothelial) | 45 | 30 | 4.5 |  |  |  | Toxic | Sun et al. 2011 Cell Biol Toxicol | 10.1007/s10565-011-9191-9 | 2011 | ROS as fold-of-control; membrane damage converted from LDH fold; apoptosis/necrosis not measured | 3
Sun2011 | ZnO | ZnO | 45.3 | Spherical | 32.7 | 21.3 | Agglomerated | 2.2 | 1.5 | 0.03 | Unmodified ZnO |  | High | 50 | 24 | HCMEC (human cardiac microvascular endothelial) | 28 | 50 | 6 |  |  |  | Toxic | Sun et al. 2011 Cell Biol Toxicol | 10.1007/s10565-011-9191-9 | 2011 | ROS as fold-of-control; membrane damage converted from LDH fold; apoptosis/necrosis not measured | 3
Sun2011 | ZnO | ZnO | 45.3 | Spherical | 32.7 | 21.3 | Agglomerated | 2.2 | 1.5 | 0.03 | Unmodified ZnO |  | High | 100 | 24 | HCMEC (human cardiac microvascular endothelial) | 12 | 73.3 | 7 |  |  |  | Toxic | Sun et al. 2011 Cell Biol Toxicol | 10.1007/s10565-011-9191-9 | 2011 | ROS as fold-of-control; membrane damage converted from LDH fold; apoptosis/necrosis not measured | 3
Sun2011 | CuO | CuO | 46.3 | Spherical | 42.8 | 24.1 | Agglomerated | 0.5 | 0 | 0.02 | Unmodified CuO |  | High | 5 | 24 | HCMEC (human cardiac microvascular endothelial) | 72 | 20 | 2.5 |  |  |  | Non-Toxic | Sun et al. 2011 Cell Biol Toxicol | 10.1007/s10565-011-9191-9 | 2011 | ROS as fold-of-control; membrane damage converted from LDH fold; apoptosis/necrosis not measured | 3
Sun2011 | CuO | CuO | 46.3 | Spherical | 42.8 | 24.1 | Agglomerated | 0.5 | 0 | 0.02 | Unmodified CuO |  | High | 10 | 24 | HCMEC (human cardiac microvascular endothelial) | 55 | 40 | 3.5 |  |  |  | Toxic | Sun et al. 2011 Cell Biol Toxicol | 10.1007/s10565-011-9191-9 | 2011 | ROS as fold-of-control; membrane damage converted from LDH fold; apoptosis/necrosis not measured | 3
Sun2011 | CuO | CuO | 46.3 | Spherical | 42.8 | 24.1 | Agglomerated | 0.5 | 0 | 0.02 | Unmodified CuO |  | High | 20 | 24 | HCMEC (human cardiac microvascular endothelial) | 38 | 60 | 4.5 |  |  |  | Toxic | Sun et al. 2011 Cell Biol Toxicol | 10.1007/s10565-011-9191-9 | 2011 | ROS as fold-of-control; membrane damage converted from LDH fold; apoptosis/necrosis not measured | 3
Sun2011 | CuO | CuO | 46.3 | Spherical | 42.8 | 24.1 | Agglomerated | 0.5 | 0 | 0.02 | Unmodified CuO |  | High | 50 | 24 | HCMEC (human cardiac microvascular endothelial) | 22 | 80 | 5.5 |  |  |  | Toxic | Sun et al. 2011 Cell Biol Toxicol | 10.1007/s10565-011-9191-9 | 2011 | ROS as fold-of-control; membrane damage converted from LDH fold; apoptosis/necrosis not measured | 3
Sun2011 | CuO | CuO | 46.3 | Spherical | 42.8 | 24.1 | Agglomerated | 0.5 | 0 | 0.02 | Unmodified CuO |  | High | 100 | 24 | HCMEC (human cardiac microvascular endothelial) | 8 | 93.3 | 6.5 |  |  |  | Toxic | Sun et al. 2011 Cell Biol Toxicol | 10.1007/s10565-011-9191-9 | 2011 | ROS as fold-of-control; membrane damage converted from LDH fold; apoptosis/necrosis not measured | 3
Sun2011 | MgO | MgO | 39.2 | Spherical | 11.6 | 37.9 | Agglomerated | 0.3 | 0 | 0.03 | Unmodified MgO |  | Moderate | 5 | 24 | HCMEC (human cardiac microvascular endothelial) | 98 | 0 | 1 |  |  |  | Non-Toxic | Sun et al. 2011 Cell Biol Toxicol | 10.1007/s10565-011-9191-9 | 2011 | ROS as fold-of-control; membrane damage converted from LDH fold; apoptosis/necrosis not measured | 3
Sun2011 | MgO | MgO | 39.2 | Spherical | 11.6 | 37.9 | Agglomerated | 0.3 | 0 | 0.03 | Unmodified MgO |  | Moderate | 10 | 24 | HCMEC (human cardiac microvascular endothelial) | 96 | 1.3 | 1.1 |  |  |  | Non-Toxic | Sun et al. 2011 Cell Biol Toxicol | 10.1007/s10565-011-9191-9 | 2011 | ROS as fold-of-control; membrane damage converted from LDH fold; apoptosis/necrosis not measured | 3
Sun2011 | MgO | MgO | 39.2 | Spherical | 11.6 | 37.9 | Agglomerated | 0.3 | 0 | 0.03 | Unmodified MgO |  | Moderate | 20 | 24 | HCMEC (human cardiac microvascular endothelial) | 92 | 3.3 | 1.5 |  |  |  | Non-Toxic | Sun et al. 2011 Cell Biol Toxicol | 10.1007/s10565-011-9191-9 | 2011 | ROS as fold-of-control; membrane damage converted from LDH fold; apoptosis/necrosis not measured | 3
Sun2011 | MgO | MgO | 39.2 | Spherical | 11.6 | 37.9 | Agglomerated | 0.3 | 0 | 0.03 | Unmodified MgO |  | Moderate | 50 | 24 | HCMEC (human cardiac microvascular endothelial) | 75 | 10 | 2 |  |  |  | Non-Toxic | Sun et al. 2011 Cell Biol Toxicol | 10.1007/s10565-011-9191-9 | 2011 | ROS as fold-of-control; membrane damage converted from LDH fold; apoptosis/necrosis not measured | 3
Sun2011 | MgO | MgO | 39.2 | Spherical | 11.6 | 37.9 | Agglomerated | 0.3 | 0 | 0.03 | Unmodified MgO |  | Moderate | 100 | 24 | HCMEC (human cardiac microvascular endothelial) | 48 | 33.3 | 3 |  |  |  | Toxic | Sun et al. 2011 Cell Biol Toxicol | 10.1007/s10565-011-9191-9 | 2011 | ROS as fold-of-control; membrane damage converted from LDH fold; apoptosis/necrosis not measured | 3
Sun2011 | Fe2O3 | Fe2O3 | 42.5 | Spherical | -8.2 | 82.8 | Agglomerated | 0 | 0 | 0.02 | Unmodified Fe2O3 |  | Low | 5 | 24 | HCMEC (human cardiac microvascular endothelial) | 99 | 0 | 1 |  |  |  | Non-Toxic | Sun et al. 2011 Cell Biol Toxicol | 10.1007/s10565-011-9191-9 | 2011 | ROS as fold-of-control; membrane damage converted from LDH fold; apoptosis/necrosis not measured | 3
Sun2011 | Fe2O3 | Fe2O3 | 42.5 | Spherical | -8.2 | 82.8 | Agglomerated | 0 | 0 | 0.02 | Unmodified Fe2O3 |  | Low | 10 | 24 | HCMEC (human cardiac microvascular endothelial) | 98 | 0.7 | 1 |  |  |  | Non-Toxic | Sun et al. 2011 Cell Biol Toxicol | 10.1007/s10565-011-9191-9 | 2011 | ROS as fold-of-control; membrane damage converted from LDH fold; apoptosis/necrosis not measured | 3
Sun2011 | Fe2O3 | Fe2O3 | 42.5 | Spherical | -8.2 | 82.8 | Agglomerated | 0 | 0 | 0.02 | Unmodified Fe2O3 |  | Low | 20 | 24 | HCMEC (human cardiac microvascular endothelial) | 97 | 1.3 | 1 |  |  |  | Non-Toxic | Sun et al. 2011 Cell Biol Toxicol | 10.1007/s10565-011-9191-9 | 2011 | ROS as fold-of-control; membrane damage converted from LDH fold; apoptosis/necrosis not measured | 3
Sun2011 | Fe2O3 | Fe2O3 | 42.5 | Spherical | -8.2 | 82.8 | Agglomerated | 0 | 0 | 0.02 | Unmodified Fe2O3 |  | Low | 50 | 24 | HCMEC (human cardiac microvascular endothelial) | 96 | 2 | 1 |  |  |  | Non-Toxic | Sun et al. 2011 Cell Biol Toxicol | 10.1007/s10565-011-9191-9 | 2011 | ROS as fold-of-control; membrane damage converted from LDH fold; apoptosis/necrosis not measured | 3
Sun2011 | Fe2O3 | Fe2O3 | 42.5 | Spherical | -8.2 | 82.8 | Agglomerated | 0 | 0 | 0.02 | Unmodified Fe2O3 |  | Low | 100 | 24 | HCMEC (human cardiac microvascular endothelial) | 95 | 3.3 | 1 |  |  |  | Non-Toxic | Sun et al. 2011 Cell Biol Toxicol | 10.1007/s10565-011-9191-9 | 2011 | ROS as fold-of-control; membrane damage converted from LDH fold; apoptosis/necrosis not measured | 3
Sun2011 | Fe3O4 | Fe3O4 | 46.8 | Spherical | 1.7 | 147.4 | Agglomerated | 0 | 0 | 0.02 | Unmodified Fe3O4 |  | Low | 5 | 24 | HCMEC (human cardiac microvascular endothelial) | 99 | 0 | 1 |  |  |  | Non-Toxic | Sun et al. 2011 Cell Biol Toxicol | 10.1007/s10565-011-9191-9 | 2011 | ROS as fold-of-control; membrane damage converted from LDH fold; apoptosis/necrosis not measured | 3
Sun2011 | Fe3O4 | Fe3O4 | 46.8 | Spherical | 1.7 | 147.4 | Agglomerated | 0 | 0 | 0.02 | Unmodified Fe3O4 |  | Low | 10 | 24 | HCMEC (human cardiac microvascular endothelial) | 98 | 0.7 | 1 |  |  |  | Non-Toxic | Sun et al. 2011 Cell Biol Toxicol | 10.1007/s10565-011-9191-9 | 2011 | ROS as fold-of-control; membrane damage converted from LDH fold; apoptosis/necrosis not measured | 3
Sun2011 | Fe3O4 | Fe3O4 | 46.8 | Spherical | 1.7 | 147.4 | Agglomerated | 0 | 0 | 0.02 | Unmodified Fe3O4 |  | Low | 20 | 24 | HCMEC (human cardiac microvascular endothelial) | 97 | 0.7 | 1 |  |  |  | Non-Toxic | Sun et al. 2011 Cell Biol Toxicol | 10.1007/s10565-011-9191-9 | 2011 | ROS as fold-of-control; membrane damage converted from LDH fold; apoptosis/necrosis not measured | 3
Sun2011 | Fe3O4 | Fe3O4 | 46.8 | Spherical | 1.7 | 147.4 | Agglomerated | 0 | 0 | 0.02 | Unmodified Fe3O4 |  | Low | 50 | 24 | HCMEC (human cardiac microvascular endothelial) | 96 | 1.3 | 1 |  |  |  | Non-Toxic | Sun et al. 2011 Cell Biol Toxicol | 10.1007/s10565-011-9191-9 | 2011 | ROS as fold-of-control; membrane damage converted from LDH fold; apoptosis/necrosis not measured | 3
Sun2011 | Fe3O4 | Fe3O4 | 46.8 | Spherical | 1.7 | 147.4 | Agglomerated | 0 | 0 | 0.02 | Unmodified Fe3O4 |  | Low | 100 | 24 | HCMEC (human cardiac microvascular endothelial) | 95 | 2.7 | 1 |  |  |  | Non-Toxic | Sun et al. 2011 Cell Biol Toxicol | 10.1007/s10565-011-9191-9 | 2011 | ROS as fold-of-control; membrane damage converted from LDH fold; apoptosis/necrosis not measured | 3
Sun2011 | Al2O3 | Al2O3 | 39.7 | Spherical | 36.3 | 64.7 | Agglomerated | 0 | 0 | 0.03 | Unmodified Al2O3 |  | Low | 5 | 24 | HCMEC (human cardiac microvascular endothelial) | 99 | 0 | 1 |  |  |  | Non-Toxic | Sun et al. 2011 Cell Biol Toxicol | 10.1007/s10565-011-9191-9 | 2011 | ROS as fold-of-control; membrane damage converted from LDH fold; apoptosis/necrosis not measured | 3
Sun2011 | Al2O3 | Al2O3 | 39.7 | Spherical | 36.3 | 64.7 | Agglomerated | 0 | 0 | 0.03 | Unmodified Al2O3 |  | Low | 10 | 24 | HCMEC (human cardiac microvascular endothelial) | 99 | 0.7 | 1 |  |  |  | Non-Toxic | Sun et al. 2011 Cell Biol Toxicol | 10.1007/s10565-011-9191-9 | 2011 | ROS as fold-of-control; membrane damage converted from LDH fold; apoptosis/necrosis not measured | 3
Sun2011 | Al2O3 | Al2O3 | 39.7 | Spherical | 36.3 | 64.7 | Agglomerated | 0 | 0 | 0.03 | Unmodified Al2O3 |  | Low | 20 | 24 | HCMEC (human cardiac microvascular endothelial) | 98 | 0.7 | 1 |  |  |  | Non-Toxic | Sun et al. 2011 Cell Biol Toxicol | 10.1007/s10565-011-9191-9 | 2011 | ROS as fold-of-control; membrane damage converted from LDH fold; apoptosis/necrosis not measured | 3
Sun2011 | Al2O3 | Al2O3 | 39.7 | Spherical | 36.3 | 64.7 | Agglomerated | 0 | 0 | 0.03 | Unmodified Al2O3 |  | Low | 50 | 24 | HCMEC (human cardiac microvascular endothelial) | 97 | 1.3 | 1 |  |  |  | Non-Toxic | Sun et al. 2011 Cell Biol Toxicol | 10.1007/s10565-011-9191-9 | 2011 | ROS as fold-of-control; membrane damage converted from LDH fold; apoptosis/necrosis not measured | 3
Sun2011 | Al2O3 | Al2O3 | 39.7 | Spherical | 36.3 | 64.7 | Agglomerated | 0 | 0 | 0.03 | Unmodified Al2O3 |  | Low | 100 | 24 | HCMEC (human cardiac microvascular endothelial) | 96 | 2 | 1 |  |  |  | Non-Toxic | Sun et al. 2011 Cell Biol Toxicol | 10.1007/s10565-011-9191-9 | 2011 | ROS as fold-of-control; membrane damage converted from LDH fold; apoptosis/necrosis not measured | 3
Peng2020 | ZnO | ZnO | 18 | Spherical | -15 | 55 | Agglomerated | 2 | 1.2 | 0.03 | Unmodified ZnO |  | High | 5 | 24 | A549 (human lung carcinoma) | 88 |  |  | 4.2 | 1.1 |  | Non-Toxic | Peng et al. 2020 Int J Mol Sci | 10.3390/ijms21051731 | 2020 | Apoptosis=Annexin V+/7-AAD- (early); Necrosis=Annexin V+/7-AAD+ (late apo/necrosis); membrane damage/ROS not measured | 3
Peng2020 | ZnO | ZnO | 18 | Spherical | -15 | 55 | Agglomerated | 2 | 1.2 | 0.03 | Unmodified ZnO |  | High | 10 | 24 | A549 (human lung carcinoma) | 72 |  |  | 18.5 | 4.2 |  | Non-Toxic | Peng et al. 2020 Int J Mol Sci | 10.3390/ijms21051731 | 2020 | Apoptosis=Annexin V+/7-AAD- (early); Necrosis=Annexin V+/7-AAD+ (late apo/necrosis); membrane damage/ROS not measured | 3
Peng2020 | ZnO | ZnO | 18 | Spherical | -15 | 55 | Agglomerated | 2 | 1.2 | 0.03 | Unmodified ZnO |  | High | 20 | 24 | A549 (human lung carcinoma) | 28 |  |  | 77.5 | 8.6 |  | Toxic | Peng et al. 2020 Int J Mol Sci | 10.3390/ijms21051731 | 2020 | Apoptosis=Annexin V+/7-AAD- (early); Necrosis=Annexin V+/7-AAD+ (late apo/necrosis); membrane damage/ROS not measured | 3
Peng2020 | CuO | CuO | 24 | Spherical | -12 | 32 | Agglomerated | 0.4 | 0 | 0.02 | Unmodified CuO |  | High | 5 | 24 | A549 (human lung carcinoma) | 80 |  |  | 22.4 | 6.8 |  | Non-Toxic | Peng et al. 2020 Int J Mol Sci | 10.3390/ijms21051731 | 2020 | Apoptosis=Annexin V+/7-AAD- (early); Necrosis=Annexin V+/7-AAD+ (late apo/necrosis); membrane damage/ROS not measured | 3
Peng2020 | CuO | CuO | 24 | Spherical | -12 | 32 | Agglomerated | 0.4 | 0 | 0.02 | Unmodified CuO |  | High | 10 | 24 | A549 (human lung carcinoma) | 52 |  |  | 55.8 | 12.4 |  | Toxic | Peng et al. 2020 Int J Mol Sci | 10.3390/ijms21051731 | 2020 | Apoptosis=Annexin V+/7-AAD- (early); Necrosis=Annexin V+/7-AAD+ (late apo/necrosis); membrane damage/ROS not measured | 3
Peng2020 | CuO | CuO | 24 | Spherical | -12 | 32 | Agglomerated | 0.4 | 0 | 0.02 | Unmodified CuO |  | High | 20 | 24 | A549 (human lung carcinoma) | 18 |  |  | 76.2 | 15.5 |  | Toxic | Peng et al. 2020 Int J Mol Sci | 10.3390/ijms21051731 | 2020 | Apoptosis=Annexin V+/7-AAD- (early); Necrosis=Annexin V+/7-AAD+ (late apo/necrosis); membrane damage/ROS not measured | 3
Peng2020 | TiO2 | TiO2 | 22 | Spherical | -18 | 48 | Agglomerated | 0 | 0 | 0.02 | Unmodified TiO2 |  | Low | 25 | 24 | A549 (human lung carcinoma) | 96 |  |  | 2.1 | 0.8 |  | Non-Toxic | Peng et al. 2020 Int J Mol Sci | 10.3390/ijms21051731 | 2020 | Apoptosis=Annexin V+/7-AAD- (early); Necrosis=Annexin V+/7-AAD+ (late apo/necrosis); membrane damage/ROS not measured | 3
Peng2020 | TiO2 | TiO2 | 22 | Spherical | -18 | 48 | Agglomerated | 0 | 0 | 0.02 | Unmodified TiO2 |  | Low | 50 | 24 | A549 (human lung carcinoma) | 88 |  |  | 5.4 | 1.2 |  | Non-Toxic | Peng et al. 2020 Int J Mol Sci | 10.3390/ijms21051731 | 2020 | Apoptosis=Annexin V+/7-AAD- (early); Necrosis=Annexin V+/7-AAD+ (late apo/necrosis); membrane damage/ROS not measured | 3
Peng2020 | TiO2 | TiO2 | 22 | Spherical | -18 | 48 | Agglomerated | 0 | 0 | 0.02 | Unmodified TiO2 |  | Low | 100 | 24 | A549 (human lung carcinoma) | 76 |  |  | 12.5 | 2.8 |  | Non-Toxic | Peng et al. 2020 Int J Mol Sci | 10.3390/ijms21051731 | 2020 | Apoptosis=Annexin V+/7-AAD- (early); Necrosis=Annexin V+/7-AAD+ (late apo/necrosis); membrane damage/ROS not measured | 3
Peng2020 | Cr2O3 | Cr2O3 | 30 | Spherical | -10 | 22 | Agglomerated | 0 | 0 | 0.03 | Unmodified Cr2O3 |  | Low | 25 | 24 | A549 (human lung carcinoma) | 98 |  |  | 1.2 | 0.5 |  | Non-Toxic | Peng et al. 2020 Int J Mol Sci | 10.3390/ijms21051731 | 2020 | Apoptosis=Annexin V+/7-AAD- (early); Necrosis=Annexin V+/7-AAD+ (late apo/necrosis); membrane damage/ROS not measured | 3
Peng2020 | Cr2O3 | Cr2O3 | 30 | Spherical | -10 | 22 | Agglomerated | 0 | 0 | 0.03 | Unmodified Cr2O3 |  | Low | 50 | 24 | A549 (human lung carcinoma) | 96 |  |  | 1.8 | 0.6 |  | Non-Toxic | Peng et al. 2020 Int J Mol Sci | 10.3390/ijms21051731 | 2020 | Apoptosis=Annexin V+/7-AAD- (early); Necrosis=Annexin V+/7-AAD+ (late apo/necrosis); membrane damage/ROS not measured | 3
Peng2020 | Cr2O3 | Cr2O3 | 30 | Spherical | -10 | 22 | Agglomerated | 0 | 0 | 0.03 | Unmodified Cr2O3 |  | Low | 100 | 24 | A549 (human lung carcinoma) | 94 |  |  | 2.4 | 0.8 |  | Non-Toxic | Peng et al. 2020 Int J Mol Sci | 10.3390/ijms21051731 | 2020 | Apoptosis=Annexin V+/7-AAD- (early); Necrosis=Annexin V+/7-AAD+ (late apo/necrosis); membrane damage/ROS not measured | 3
Peng2020 | Mn2O3 | Mn2O3 | 82 | Spherical | -8 | 10 | Agglomerated | 0 | 0 | 0.03 | Unmodified Mn2O3 |  | Moderate | 25 | 24 | A549 (human lung carcinoma) | 90 |  |  | 5.2 | 1.4 |  | Non-Toxic | Peng et al. 2020 Int J Mol Sci | 10.3390/ijms21051731 | 2020 | Apoptosis=Annexin V+/7-AAD- (early); Necrosis=Annexin V+/7-AAD+ (late apo/necrosis); membrane damage/ROS not measured | 3
Peng2020 | Mn2O3 | Mn2O3 | 82 | Spherical | -8 | 10 | Agglomerated | 0 | 0 | 0.03 | Unmodified Mn2O3 |  | Moderate | 50 | 24 | A549 (human lung carcinoma) | 72 |  |  | 17.3 | 3.8 |  | Non-Toxic | Peng et al. 2020 Int J Mol Sci | 10.3390/ijms21051731 | 2020 | Apoptosis=Annexin V+/7-AAD- (early); Necrosis=Annexin V+/7-AAD+ (late apo/necrosis); membrane damage/ROS not measured | 3
Peng2020 | Mn2O3 | Mn2O3 | 82 | Spherical | -8 | 10 | Agglomerated | 0 | 0 | 0.03 | Unmodified Mn2O3 |  | Moderate | 100 | 24 | A549 (human lung carcinoma) | 55 |  |  | 21.6 | 5.2 |  | Toxic | Peng et al. 2020 Int J Mol Sci | 10.3390/ijms21051731 | 2020 | Apoptosis=Annexin V+/7-AAD- (early); Necrosis=Annexin V+/7-AAD+ (late apo/necrosis); membrane damage/ROS not measured | 3
Peng2020 | Fe2O3 | Fe2O3 | 30 | Spherical | -14 | 19 | Agglomerated | 0 | 0 | 0.02 | Unmodified Fe2O3 |  | Low | 25 | 24 | A549 (human lung carcinoma) | 98 |  |  | 1.4 | 0.6 |  | Non-Toxic | Peng et al. 2020 Int J Mol Sci | 10.3390/ijms21051731 | 2020 | Apoptosis=Annexin V+/7-AAD- (early); Necrosis=Annexin V+/7-AAD+ (late apo/necrosis); membrane damage/ROS not measured | 3
Peng2020 | Fe2O3 | Fe2O3 | 30 | Spherical | -14 | 19 | Agglomerated | 0 | 0 | 0.02 | Unmodified Fe2O3 |  | Low | 50 | 24 | A549 (human lung carcinoma) | 96 |  |  | 1.8 | 0.7 |  | Non-Toxic | Peng et al. 2020 Int J Mol Sci | 10.3390/ijms21051731 | 2020 | Apoptosis=Annexin V+/7-AAD- (early); Necrosis=Annexin V+/7-AAD+ (late apo/necrosis); membrane damage/ROS not measured | 3
Peng2020 | Fe2O3 | Fe2O3 | 30 | Spherical | -14 | 19 | Agglomerated | 0 | 0 | 0.02 | Unmodified Fe2O3 |  | Low | 100 | 24 | A549 (human lung carcinoma) | 94 |  |  | 2.2 | 0.8 |  | Non-Toxic | Peng et al. 2020 Int J Mol Sci | 10.3390/ijms21051731 | 2020 | Apoptosis=Annexin V+/7-AAD- (early); Necrosis=Annexin V+/7-AAD+ (late apo/necrosis); membrane damage/ROS not measured | 3
Peng2020 | NiO | NiO | 16 | Spherical | -12 | 65 | Agglomerated | 0 | 0 | 0.03 | Unmodified NiO |  | Moderate | 25 | 24 | A549 (human lung carcinoma) | 88 |  |  | 5.2 | 1.5 |  | Non-Toxic | Peng et al. 2020 Int J Mol Sci | 10.3390/ijms21051731 | 2020 | Apoptosis=Annexin V+/7-AAD- (early); Necrosis=Annexin V+/7-AAD+ (late apo/necrosis); membrane damage/ROS not measured | 3
Peng2020 | NiO | NiO | 16 | Spherical | -12 | 65 | Agglomerated | 0 | 0 | 0.03 | Unmodified NiO |  | Moderate | 50 | 24 | A549 (human lung carcinoma) | 75 |  |  | 8.8 | 2.2 |  | Non-Toxic | Peng et al. 2020 Int J Mol Sci | 10.3390/ijms21051731 | 2020 | Apoptosis=Annexin V+/7-AAD- (early); Necrosis=Annexin V+/7-AAD+ (late apo/necrosis); membrane damage/ROS not measured | 3
Peng2020 | NiO | NiO | 16 | Spherical | -12 | 65 | Agglomerated | 0 | 0 | 0.03 | Unmodified NiO |  | Moderate | 100 | 24 | A549 (human lung carcinoma) | 60 |  |  | 13.8 | 3.4 |  | Toxic | Peng et al. 2020 Int J Mol Sci | 10.3390/ijms21051731 | 2020 | Apoptosis=Annexin V+/7-AAD- (early); Necrosis=Annexin V+/7-AAD+ (late apo/necrosis); membrane damage/ROS not measured | 3