## Sheet1
| Nanoparticle | Core Size (nm) | Shape | Zeta Potential (mV) | Surface Area (m²/g) | Aggregation State | Dissolution Rate (mg/L) | Zn²⁺ Ion Release (mg/L) | Impurity Content (%) | Surface Chemistry | Coating Type | Oxidative Potential | Exposure Dosage (µg/mL) | Exposure Time (hrs) | Cell Type | ROS Production | Membrane Damage (%) | Apoptosis (%) | Necrosis (%) | IC50 Value (µg/mL) | Cell Viability (%) | Toxicity Class
0 | SiO₂ | 20 | Spherical | -30 | 150 | Dispersed | 0.5 | 0 | 0.1 | Unmodified SiO₂ |  | High | 25 | 24 | HEK293 | 26.6 | 15 | 5.1 | 2.5 | 80.2 | 80 | Toxic
1 | SiO₂ | 50 | Spherical | -35 | 100 | Agglomerated | 0.3 | 0 | 0.1 | Unmodified SiO₂ |  | Medium | 50 | 24 | HEK293 | 15 | 8 | 2.5 | 1.2 | 140.3 | 85 | Toxic
2 | SiO₂ | 20 | Spherical | -30 | 150 | Dispersed | 0.5 | 0 | 0.1 | Unmodified SiO₂ | None | High | 25 | 24 | HEK293 | 26.6 | 15 | 5.1 | 2.5 | 80.2 | 80 | Toxic
3 | SiO₂ | 50 | Spherical | -35 | 100 | Agglomerated | 0.3 | 0 | 0.1 | Unmodified SiO₂ | None | Medium | 50 | 24 | HEK293 | 15 | 8 | 2.5 | 1.2 | 140.3 | 85 | Toxic
4 | SiO₂ | 15 | Spherical | -25 | 200 | Dispersed | 0.7 | 0 | 0.1 | Unmodified SiO₂ | None | High | 25 | 72 | A431 | 40 | 18 | 7.5 | 3.1 | 95 | 89 | Toxic
5 | SiO₂ | 15 | Spherical | -25 | 200 | Dispersed | 0.7 | 0 | 0.1 | Unmodified SiO₂ | None | High | 50 | 72 | A549 | 45 | 20 | 8 | 3.5 | 90 | 87 | Toxic
6 | SiO₂ | 20 | Spherical | -28 | 201 | Dispersed | 0.6 | 0 | 0.1 | Unmodified SiO₂ | None | High | 1000 | 24 | Beas-2B | 50 | 22 | 9.2 | 4.3 | 80 | 80 | Toxic
7 | SiO₂ | 40 | Spherical | -30 | 201 | Dispersed | 0.5 | 0 | 0.1 | Unmodified SiO₂ | None | High | 1000 | 24 | Beas-2B | 55 | 25 | 10.5 | 5 | 75 | 78 | Toxic
8 | SiO₂ | 20 | Spherical | -34 | 201 | Dispersed | 0.6 | 0 | 0.1 | Unmodified SiO₂ | None | High | 30 | 16 | HepG2 | 52 | 24 | 11 | 5.8 | 70 | 75 | Toxic
9 | SiO₂ | 7 | Spherical | -32 | 380 | Dispersed | 0.7 | 0 | 0.1 | Unmodified SiO₂ | None | High | 160 | 48 | HepG2 | 60 | 28 | 15 | 6.5 | 50 | 60 | Toxic
10 | SiO₂ | 20 | Spherical | -30 | 150 | Dispersed | 0.6 | 0 | 0.1 | Unmodified SiO₂ | None | High | 160 | 48 | HepG2 | 55 | 25 | 13 | 5.8 | 65 | 70 | Toxic
11 | SiO₂ | 7 | Spherical | -30 | 380 | Dispersed | 0.7 | 0 | 0.1 | Unmodified SiO₂ | None | High | 160 | 48 | HepG2 | 58 | 30 | 16 | 7.2 | 45 | 58 | Toxic
12 | SiO₂ | 20 | Spherical | -28 | 150 | Dispersed | 0.6 | 0 | 0.1 | Unmodified SiO₂ | None | High | 160 | 48 | HepG2 | 52 | 27 | 14 | 6.5 | 60 | 65 | Toxic
13 | SiO₂ | 50 | Spherical | -25 | 65 | Agglomerated | 0.5 | 0 | 0.1 | Unmodified SiO₂ | None | Medium | 160 | 48 | HepG2 | 30 | 15 | 5.5 | 2.8 | 90 | 85 | Non-Toxic
14 | SiO₂ | 15 | Spherical | -14.37 |  | Dispersed | 0.7 | 0 | 0.1 | Unmodified SiO₂ | None | High | 15 | 24 | HaCaT | 62 | 32 | 18 | 8.5 | 23 | 55 | Toxic
15 | SiO₂ | 30 | Spherical | -63.31 |  | Dispersed | 0.6 | 0 | 0.1 | Unmodified SiO₂ | None | Medium | 15 | 24 | HaCaT | 50 | 25 | 12.5 | 6 | 27.3 | 65 | Toxic
16 | SiO₂ | 43 | Spherical |  |  | Dispersed | 0.5 | 0 | 0.1 | Unmodified SiO₂ | None | High | 100 | 24 | HepG2 | 48 | 20 | 10 | 5 | 80 | 75 | Toxic
17 | SiO₂ | 43 | Spherical |  |  | Dispersed | 0.5 | 0 | 0.1 | Unmodified SiO₂ | None | High | 200 | 24 | HepG2 | 52 | 25 | 12.5 | 6 | 70 | 65 | Toxic
18 | SiO₂ | 15 | Spherical | -14 | 400 | Dispersed | 0.7 | 0 | 0.1 | Unmodified SiO₂ | None | High | 15 | 24 | HaCaT | 60 | 30 | 18 | 8.5 | 23 | 55 | Toxic
19 | SiO₂ | 30 | Spherical | -63 | 280 | Dispersed | 0.6 | 0 | 0.1 | Unmodified SiO₂ | None | Medium | 15 | 24 | HaCaT | 50 | 25 | 12.5 | 6 | 27.3 | 65 | Toxic
20 | SiO₂ | 60 | Spherical | -40 | 335 | Dispersed | 0.5 | 0 | 0.1 | Unmodified SiO₂ | None | High | 100 | 96 | A549 | 40 | 18 | 9.5 | 4 | 80 | 65 | Toxic
21 | SiO₂ | 60 | Spherical | -40 | 335 | Dispersed | 0.5 | 0 | 0.1 | Unmodified SiO₂ | None | High | 100 | 96 | L929 | 25 | 12 | 5 | 2.5 | 100 | 70 | Non-Toxic
22 | SiO₂ | 60 | Spherical | -40 | 335 | Dispersed | 0.5 | 0 | 0.1 | Unmodified SiO₂ | None | High | 100 | 96 | KB | 60 | 40 | 20 | 10 | 40 | 20 | Toxic
23 | SiO₂ | 85 | Spherical | -30 | 250 | Dispersed | 0.5 | 0 | 0.1 | Amorphous SiO₂ | None | Low | 100 | 72 | Balb/3T3 | 0 | 0 | 0 | 0 | >100 | 100 | Non-Toxic
24 | SiO₂ | 16 | Spherical | -30 | 450 | Dispersed | 0.7 | 0 | 0.1 | Amorphous SiO₂ | None | High | 50 | 24 | A549 | 62 | 30 | 18 | 8.5 | 45 | 55 | Toxic
25 | SiO₂ | 60 | Spherical | -35 | 180 | Dispersed | 0.5 | 0 | 0.1 | Amorphous SiO₂ | None | Medium | 50 | 24 | A549 | 50 | 25 | 12.5 | 6 | 70 | 65 | Toxic
26 | SiO₂ | 15 | Spherical | -32.56 | 400 | Dispersed | 0.7 | 0 | 0.1 | Amorphous SiO₂ | None | High | 10 | 24 | HepG2 | 50 | 30 | 15 | 6.5 | 65 | 70 | Toxic
27 | SiO₂ | 15 | Spherical | -32.56 | 400 | Dispersed | 0.7 | 0 | 0.1 | Amorphous SiO₂ | None | High | 10 | 24 | HT1080 | 52 | 32 | 16 | 7 | 60 | 65 | Toxic
28 | SiO₂ | 19 | Spherical | -35 | 500 | Dispersed | 0.8 | 0 | 0.1 | Amorphous SiO₂ | None | Very High | 100 | 24 | HepG2 | 70 | 35 | 40.9 | 15 | 30 | 50 | Toxic
29 | SiO₂ | 43 | Spherical | -30 | 350 | Dispersed | 0.6 | 0 | 0.1 | Amorphous SiO₂ | None | High | 100 | 24 | HepG2 | 55 | 28 | 21.6 | 10 | 50 | 60 | Toxic
30 | SiO₂ | 68 | Spherical | -28 | 280 | Dispersed | 0.5 | 0 | 0.1 | Amorphous SiO₂ | None | Medium | 100 | 24 | HepG2 | 40 | 20 | 11.8 | 6 | 70 | 70 | Toxic
31 | SiO₂ | 498 | Spherical | -25 | 50 | Agglomerated | 0.3 | 0 | 0.1 | Amorphous SiO₂ | None | Low | 100 | 24 | HepG2 | 10 | 8 | 4.2 | 2 | 90 | 85 | Non-Toxic
32 | SiO₂ | 14 | Spherical | -38 | 450 | Dispersed | 0.8 | 0 | 0.1 | Fumed SiO₂ | None | High | 75 | 24 | RAW 264.7 | 60 | 33 | 35 | 12.5 | 40 | 55 | Toxic
33 | SiO₂ | 18 | Spherical | -36 | 400 | Dispersed | 0.7 | 0 | 0.1 | Fumed SiO₂ | None | High | 75 | 24 | RAW 264.7 | 50 | 28 | 28 | 10 | 50 | 60 | Toxic
34 | SiO₂ | 30 | Spherical | -35 | 350 | Dispersed | 0.6 | 0 | 0.1 | Fumed SiO₂ | None | Medium | 75 | 24 | RAW 264.7 | 40 | 20 | 18 | 8 | 65 | 70 | Toxic
35 | SiO₂ | 90 | Spherical | -30 | 200 | Agglomerated | 0.4 | 0 | 0.1 | Fumed SiO₂ | None | Low | 75 | 24 | RAW 264.7 | 20 | 12 | 5 | 3 | 85 | 80 | Non-Toxic
36 | MNP@SiO₂ | 50 | Spherical | -33 | 300 | Dispersed | 0.6 | 0 | 0.1 | Magnetic SiO₂ | None | High | 125 | 24 | L5178Y | 55 | 25 | 30 | 10 | 80 | 65 | Toxic
37 | MNP@SiO₂ | 100 | Spherical | -30 | 250 | Dispersed | 0.5 | 0 | 0.1 | Magnetic SiO₂ | None | Medium | 125 | 24 | L5178Y | 45 | 22 | 22 | 8.5 | 90 | 70 | Toxic
38 | MNP@SiO₂ | 200 | Spherical | -28 | 180 | Dispersed | 0.4 | 0 | 0.1 | Magnetic SiO₂ | None | Low | 125 | 24 | L5178Y | 30 | 15 | 12 | 5 | 100 | 80 | Non-Toxic
39 | SiO₂ | 30 | Spherical | -36 | 380 | Dispersed | 0.7 | 0 | 0.1 | Uncoated SiO₂ | None | High | 500 | 24 | THP-1 | 58 | 30 | 24 | 9.5 | 50 | 60 | Toxic
40 | SiO₂ | 80 | Spherical | -32 | 320 | Dispersed | 0.6 | 0 | 0.1 | Uncoated SiO₂ | None | Medium | 500 | 24 | THP-1 | 45 | 24 | 18 | 7.5 | 65 | 70 | Toxic
41 | SiO₂ | 400 | Spherical | -30 | 220 | Agglomerated | 0.5 | 0 | 0.1 | Uncoated SiO₂ | None | Low | 500 | 24 | THP-1 | 30 | 15 | 12 | 5 | 90 | 80 | Non-Toxic
42 | SiO₂ | 15 | Spherical | -35 | 268.01 | Dispersed | 0.7 | 0 | 0.004 | Uncoated SiO₂ | None | High | 10 | 48 | A549 | 70 | 35 | 25 | 10 | 68.1 | 91.9 | Toxic
43 | SiO₂ | 15 | Spherical | -35 | 268.01 | Dispersed | 0.7 | 0 | 0.004 | Uncoated SiO₂ | None | High | 50 | 48 | A549 | 139 | 40 | 30 | 12 | 76 | 76 | Toxic
44 | SiO₂ | 15 | Spherical | -35 | 268.01 | Dispersed | 0.7 | 0 | 0.004 | Uncoated SiO₂ | None | High | 100 | 48 | A549 | 181 | 45 | 35 | 15 | 68.1 | 68.1 | Toxic
45 | SiO₂ | 12 | Spherical | -29.4 | 196 | Dispersed | 0.6 | 0 | 0.008 | Hydrophilic SiO₂ | None | High | 20 | 24 | J774.1 | 164 | 40 | 30 | 12 | 390 | 60 | Toxic
46 | SiO₂ | 12 | Spherical | -29.4 | 196 | Dispersed | 0.6 | 0 | 0.008 | Hydrophilic SiO₂ | None | High | 10 | 24 | J774.1 | 44 | 28 | 20 | 8 | 220 | 75 | Toxic
47 | SiO₂ | 20 | Spherical | -40 | 250 | Dispersed | 0.6 | 0 | 0.1 | Uncoated SiO₂ | None | Low | 500 | 24 | CHL (Chinese hamster lung fibroblast) | 10 | 5 | 2 | 1 | 500 | 100 | Non-Toxic
48 | SiO₂ | 100 | Spherical | -40 | 90 | Dispersed | 0.6 | 0 | 0.1 | Uncoated SiO₂ | None | Low | 500 | 24 | CHL (Chinese hamster lung fibroblast) | 8 | 4 | 1.5 | 0.8 | 500 | 100 | Non-Toxic
49 | SiO₂ | 15 | Spherical | -32 | 200 | Dispersed | 0.7 | 0 | 0.1 | Uncoated SiO₂ | None | Medium | 300 | 24 | V79 (Chinese hamster lung fibroblast) | 50 | 30 | 20 | 8 | 60 | 80 | Toxic
50 | SiO₂ | 55 | Spherical | -30 | 100 | Dispersed | 0.5 | 0 | 0.1 | Uncoated SiO₂ | None | Low | 300 | 24 | V79 (Chinese hamster lung fibroblast) | 30 | 20 | 12 | 5 | 90 | 85 | Non-Toxic
51 | SiO₂ | 10 | Spherical | -33.7 | 350 | Dispersed | 0.7 | 0 | 0.002 | Uncoated SiO₂ | None | High | 15 | 24 | A549 (human lung carcinoma) | 300 | 45 | 35 | 15 | 25.1 | 50 | Toxic
52 | SiO₂ | 20 | Spherical | -33.7 | 300 | Dispersed | 0.7 | 0 | 0.002 | Uncoated SiO₂ | None | Medium | 15 | 24 | A549 (human lung carcinoma) | 180 | 35 | 25 | 10 | 40 | 60 | Toxic
53 | SiO₂ | 5000 | Spherical | -44.1 | 50 | Agglomerated | 0.3 | 0 | 0.002 | Uncoated SiO₂ | None | Low | 15 | 24 | A549 (human lung carcinoma) | 50 | 10 | 5 | 2 | 100 | 85 | Non-Toxic
54 | SiO₂ | 25 | Spherical | -35 | 300 | Dispersed | 0.7 | 0 | 0.002 | Uncoated SiO₂ | None | Medium | 150 | 24 | HT-29 (human intestinal epithelial) | 65 | 25 | 15 | 5 | 80 | 85 | Non-Toxic
55 | SiO₂ | 100 | Spherical | -32 | 120 | Dispersed | 0.6 | 0 | 0.002 | Uncoated SiO₂ | None | Low | 150 | 24 | HT-29 (human intestinal epithelial) | 40 | 15 | 10 | 3 | 100 | 90 | Non-Toxic
56 | SiO₂ | 20 | Spherical | -30 | 250 | Dispersed | 0.7 | 0 | 0.002 | Uncoated SiO₂ | None | High | 600 | 24 | U373MG (human glioblastoma) | 150 | 40 | 30 | 10 | 410 | 60 | Toxic
57 | SiO₂ | 100 | Spherical | -28 | 120 | Dispersed | 0.6 | 0 | 0.002 | Uncoated SiO₂ | None | Medium | 600 | 24 | U373MG (human glioblastoma) | 90 | 25 | 15 | 5 | 4930 | 75 | Non-Toxic
58 | A-SiO₂ | 15 | Spherical | -34.2 | 170 | Dispersed | 0.7 | 0 | 0.002 | Uncoated A-SiO₂ | None | High | 100 | 24 | A549 (human lung carcinoma) | 200 | 40 | 25 | 10 | 68.1 | 65 | Toxic
59 | A-SiO₂ | 3670 | Spherical | -32.2 | 34.71 | Agglomerated | 0.4 | 0 | 0.002 | Uncoated A-SiO₂ | None | Low | 100 | 24 | A549 (human lung carcinoma) | 80 | 10 | 5 | 2 | 250 | 85 | Non-Toxic
60 | SiO₂ | 20 | Spherical | -34.2 | 600 | Dispersed | 0.7 | 0 | 0.002 | Uncoated SiO₂ | None | Medium | 1000 | 48 | HFL1 (Human fetal lung fibroblast) | 113.4 | 30 | 20 | 8 | 75 | 70 | Toxic
61 | SiO₂ | 20 | Spherical | -34.2 | 600 | Dispersed | 0.7 | 0 | 0.002 | Uncoated SiO₂ | None | Medium | 500 | 48 | HFL1 (Human fetal lung fibroblast) | 80 | 22 | 12 | 5 | 90 | 80 | Non-Toxic
62 | Fe3O4@SiO₂ | 114 | Spherical | -6.52 | 67 | Dispersed | 0.6 | 0 | 0.002 | Unfunctionalized SiO₂-coated Fe3O4 | Silica | Low | 25 | 1 | HK-2 (human renal proximal tubule epithelial) | 10 | 5 | 2 | 1 | 400 | 95 | Non-Toxic
63 | Fe3O4@SiO₂-NH2 | 114 | Spherical | -9.77 | 58 | Dispersed | 0.5 | 0 | 0.002 | Amino-functionalized SiO₂-coated Fe3O4 | Silica-NH2 | Low | 100 | 1 | HK-2 (human renal proximal tubule epithelial) | 12 | 7 | 3 | 1.5 | 380 | 92 | Non-Toxic
64 | SiO₂ | 20 | Spherical | -8.5 | 250 | Dispersed | 0.7 | 0 | 0.002 | Uncoated SiO₂ | None | High | 1000 | 24 | Buffalo Rat Liver (BRL) | 150 | 40 | 25 | 10 | 68.1 | 60 | Toxic
65 | SiO₂ | 2000 | Irregular | -28.1 | 50 | Agglomerated | 0.3 | 0 | 0.002 | Uncoated SiO₂ | None | Low | 1000 | 24 | Buffalo Rat Liver (BRL) | 50 | 10 | 5 | 2 | 500 | 85 | Non-Toxic
66 | SiO₂ | 15 | Spherical | -28.1 | 300 | Dispersed | 0.7 | 0 | 0.002 | Uncoated SiO₂ | None | High | 50 | 24 | THP-1 (human monocyte-derived macrophage) | 300 | 50 | 40 | 15 | 10 | 50 | Toxic
67 | SiO₂ | 60 | Spherical | -30.6 | 250 | Dispersed | 0.6 | 0 | 0.002 | Uncoated SiO₂ | None | Medium | 50 | 24 | A549 (human lung carcinoma) | 150 | 40 | 25 | 10 | 18 | 65 | Toxic
68 | SiO₂ | 200 | Spherical | -31.8 | 150 | Agglomerated | 0.3 | 0 | 0.002 | Uncoated SiO₂ | None | Low | 50 | 24 | NRK-52E (rat kidney epithelial) | 50 | 15 | 5 | 2 | 200 | 85 | Non-Toxic
69 | SiO₂ | 20 | Spherical | -19 | 280 | Dispersed | 0.7 | 0 | 0.002 | Citrate-coated SiO₂ | Citrate | High | 750000 | 336 | C57BL/6 Mice (in vivo), RAW 264.7 (in vitro) | 150 | 30 | 20 | 8 | 71.1 | 65 | Toxic
70 | SiO₂ | 100 | Spherical | -40 | 120 | Dispersed | 0.6 | 0 | 0.002 | Citrate-coated SiO₂ | Citrate | Medium | 750000 | 336 | C57BL/6 Mice (in vivo), RAW 264.7 (in vitro) | 100 | 25 | 15 | 6 | 211.4 | 75 | Toxic
71 | SiO₂ | 15 | Spherical | -28.1 | 300 | Dispersed | 0.7 | 0 | 0.002 | Uncoated SiO₂ | None | High | 50 | 24 | THP-1 (human monocyte-derived macrophage) | 300 | 50 | 40 | 15 | 10 | 50 | Toxic
72 | SiO₂ | 60 | Spherical | -30.6 | 250 | Dispersed | 0.6 | 0 | 0.002 | Uncoated SiO₂ | None | Medium | 50 | 24 | A549 (human lung carcinoma) | 150 | 40 | 25 | 10 | 18 | 65 | Toxic
73 | SiO₂ | 200 | Spherical | -31.8 | 150 | Agglomerated | 0.3 | 0 | 0.002 | Uncoated SiO₂ | None | Low | 50 | 24 | NRK-52E (rat kidney epithelial) | 50 | 15 | 5 | 2 | 200 | 85 | Non-Toxic
74 | AgO | 10 | Spherical | -20.5 | 220 | Dispersed | 0.8 | 0 | 0.002 | Green-synthesized AgO using Sutherlandia frutescens extract | None | High | 100 | 24 | A549 (human lung carcinoma) | 180 | 40 | 30 | 10 | 37 | 4 | Toxic
75 | AgO | 10 | Spherical | -20.5 | 220 | Dispersed | 0.8 | 0 | 0.002 | Green-synthesized AgO using Sutherlandia frutescens extract | None | High | 200 | 24 | A549 (human lung carcinoma) | 250 | 60 | 40 | 15 | 37 | 2 | Toxic
76 | AgO | 30.2 | Irregular | -54.4 | 180 | Dispersed | 0.8 | 0 | 0.002 | Oxalic Acid synthesized AgO (O-AgO NPs) | None | High | 100 | 24 | MCF-7 (breast cancer) | 175 | 45 | 30 | 12 | 48 | 60 | Toxic
77 | AgO | 44.2 | Spherical | -48.7 | 160 | Dispersed | 0.7 | 0 | 0.002 | Tri-sodium citrate synthesized AgO (T-AgO NPs) | None | Medium | 100 | 24 | PVA1 (ovarian cancer) | 160 | 35 | 25 | 10 | 52.5 | 65 | Toxic
78 | AgO | 55.2 | Irregular | -32 | 140 | Dispersed | 0.6 | 0 | 0.002 | Oxalic Acid synthesized AgO (O-AgO NPs) | None | Low | 100 | 24 | Caco-2 (colon cancer) | 50 | 15 | 5 | 2 |  | 100 | Non-Toxic
79 | AgO | 100 | Irregular | -45.6 | 150 | Dispersed | 0.8 | 0 | 0.002 | Uncoated AgO | None | High | 500 | 24 | Staphylococcus aureus (bacteria) | 220 | 50 | 0 | 100 | 250 | 5 | Bactericidal
80 | AgO | 100 | Irregular | -45.6 | 150 | Dispersed | 0.8 | 0 | 0.002 | Uncoated AgO | None | High | 5000 | 24 | Staphylococcus aureus (bacteria) | 300 | 80 | 0 | 100 | 100 | 0 | Bactericidal
81 | AgO | 100 | Irregular | -45.6 | 150 | Dispersed | 0.8 | 0 | 0.002 | Uncoated AgO | None | High | 500 | 24 | Staphylococcus aureus (bacteria) | 220 | 50 | 0 | 100 | 250 | 5 | Toxic
82 | AgO | 100 | Irregular | -45.6 | 150 | Dispersed | 0.8 | 0 | 0.002 | Uncoated AgO | None | High | 5000 | 24 | Staphylococcus aureus (bacteria) | 300 | 80 | 0 | 100 | 100 | 0 | Toxic
83 | AgO | 25 | Spherical | -30.4 | 200 | Dispersed | 0.9 | 0 | 0.002 | Citrate-coated AgO | Citrate | High | 250 | 24 | HepG2 (human liver carcinoma) | 180 | 50 | 35 | 15 | 30 | 45 | Toxic
84 | AgO | 50 | Spherical | -28.7 | 120 | Dispersed | 0.7 | 0 | 0.002 | Citrate-coated AgO | Citrate | Medium | 250 | 24 | HepG2 (human liver carcinoma) | 120 | 30 | 20 | 8 | 80 | 65 | Non-Toxic
85 | AgO | 228 | Spherical | -21.3 | 180 | Dispersed | 0.8 | 0 | 0.002 | Green-synthesized AgO using Excoecaria agallocha extract | None | High | 10 | 72 | B16F10 (murine melanoma) | 170 | 40 | 30 | 12 | 1.1 | 50 | Toxic
86 | AgO | 228 | Spherical | -21.3 | 180 | Dispersed | 0.8 | 0 | 0.002 | Green-synthesized AgO using Excoecaria agallocha extract | None | High | 10 | 72 | CT26 (murine colon cancer) | 120 | 30 | 20 | 8 | 7.6 | 60 | Toxic
87 | AgO | 228 | Spherical | -21.3 | 180 | Dispersed | 0.8 | 0 | 0.002 | Green-synthesized AgO using Excoecaria agallocha extract | None | High | 10 | 72 | NIH3T3 (murine fibroblast, normal control) | 10 | 5 | 2 | 1 | 500 | 98 | Non-Toxic
88 | AgO | 15 | Spherical | -25.2 | 250 | Dispersed | 0.9 | 0 | 0.002 | Green-synthesized AgO using Cucurbita maxima extract | None | High | 200 | 24 | Saos-2 (human osteosarcoma) | 190 | 42 | 28 | 10 | 20 | 50 | Toxic
89 | AgO | 15 | Spherical | -25.2 | 250 | Dispersed | 0.9 | 0 | 0.002 | Green-synthesized AgO using Cucurbita maxima extract | None | High | 200 | 24 | MC3T3-E1 (murine pre-osteoblast, normal control) | 20 | 5 | 2 | 1 | 500 | 98 | Non-Toxic
90 | AgO | 6 | Spherical | -22.8 | 320 | Dispersed | 0.9 | 0 | 0.002 | Starch-coated AgO | Starch | High | 200 | 48 | IMR-90 (human lung fibroblast) | 180 | 50 | 40 | 15 | 18 | 50 | Toxic
91 | AgO | 6 | Spherical | -22.8 | 320 | Dispersed | 0.9 | 0 | 0.002 | Starch-coated AgO | Starch | High | 200 | 48 | U251 (human glioblastoma) | 250 | 60 | 50 | 20 | 10 | 40 | Toxic
92 | AgO | 20 | Spherical | -24.8 | 280 | Dispersed | 0.85 | 0 | 0.002 | Chitosan-coated AgO | Chitosan | High | 150 | 48 | HCT-116 (human colorectal carcinoma) | 210 | 55 | 42 | 18 | 14 | 45 | Toxic
93 | AgO | 20 | Spherical | -24.8 | 280 | Dispersed | 0.85 | 0 | 0.002 | Chitosan-coated AgO | Chitosan | High | 150 | 48 | HEK-293 (human embryonic kidney, normal control) | 30 | 8 | 2 | 1 | 500 | 97 | Non-Toxic
94 | AgO | 26.2 | Spherical | -28.4 | 300 | Dispersed | 0.9 | 0 | 0.002 | Sodium citrate-coated AgO | Sodium citrate | High | 10 | 24 | NIH 3T3 (mouse embryonic fibroblast) | 175 | 40 | 30 | 12 | 12 | 55 | Toxic
95 | AgO | 26.2 | Spherical | -28.4 | 300 | Dispersed | 0.9 | 0 | 0.002 | Sodium citrate-coated AgO | Sodium citrate | High | 10 | 24 | RAW 264.7 (murine macrophage, normal control) | 20 | 5 | 2 | 1 | 500 | 98 | Non-Toxic
96 | Ag-MgO | 15.09 | Hexagonal, Spherical | -30.2 | 260 | Dispersed | 0.85 | 0 | 0.002 | Biogenic Silver Embedded Magnesium Oxide | None | High | 125 | 24 | PC-3 (human prostate cancer) | 210 | 55 | 42 | 18 | 125 | 45 | Toxic
97 | MgO | 13.68 | Porous, Needle-shaped | -28.6 | 240 | Dispersed | 0.7 | 0 | 0.002 | Biogenic Magnesium Oxide | None | Medium | 218.75 | 24 | PC-3 (human prostate cancer) | 180 | 40 | 30 | 12 | 218.75 | 55 | Toxic
98 | AgO | 30 | Spherical | -34.6 | 270 | Dispersed | 0.85 | 0 | 0.002 | Tannic acid reduced AgO | Tannic acid | High | 100 | 24 | A549 (human lung carcinoma) | 220 | 55 | 42 | 18 | 28 | 45 | Toxic
99 | AgO | 30 | Spherical | -34.6 | 270 | Dispersed | 0.85 | 0 | 0.002 | Tannic acid reduced AgO | Tannic acid | High | 100 | 24 | RAW 264.7 (murine macrophage, normal control) | 40 | 8 | 3 | 1.5 | 500 | 95 | Non-Toxic
100 | AgO | 68.9 | Spherical | 0.91 | 250 | Dispersed | 0.85 | 0 | 0.002 | FBS-coated AgO | Fetal Bovine Serum (FBS) | High | 1.6 | 96 | RAW 264.7 (mouse macrophage) | 200 | 50 | 40 | 15 | 1.6 | 50 | Toxic
101 | AgO | 68.9 | Spherical | 0.91 | 250 | Dispersed | 0.85 | 0 | 0.002 | FBS-coated AgO | Fetal Bovine Serum (FBS) | High | 1.6 | 96 | RAW 264.7 (mouse macrophage, control group) | 20 | 5 | 2 | 1 | 500 | 95 | Non-Toxic
102 | AgO | 56.4 | Spherical | -11 | 272 | Dispersed | 0.9 | 0 | 0.002 | Uncoated Silver Oxide | None | High | 100 | 24 | A549 (human lung carcinoma) | 240 | 60 | 45 | 20 | 25 | 40 | Toxic
103 | AgO | 56.4 | Spherical | -11 | 272 | Dispersed | 0.9 | 0 | 0.002 | Uncoated Silver Oxide | None | High | 100 | 24 | RAW 264.7 (murine macrophage, normal control) | 30 | 10 | 3 | 1.5 | 500 | 95 | Non-Toxic
104 | Ag₂O | 54 | Spherical, Agglomerated | -18.7 | 265 | Dispersed | 0.8 | 0 | 0.002 | Datura innoxia leaf-extract synthesized Ag₂O | None | High | 100 | 48 | MCF-7 (human breast cancer) | 230 | 58 | 45 | 19 | 17.9 | 50 | Toxic
105 | Ag₂O | 63 | Spherical | -20.4 | 250 | Dispersed | 0.75 | 0 | 0.002 | Sodium borohydride synthesized Ag₂O | None | Medium | 100 | 48 | MCF-7 (human breast cancer) | 180 | 45 | 35 | 15 | 23.8 | 55 | Toxic
106 | Ag₂O | 63 | Spherical | -20.5 | 270 | Dispersed | 0.85 | 0 | 0.002 | Datura innoxia synthesized Ag₂O | None | High | 100 | 48 | MCF-7 (human breast cancer) | 220 | 55 | 42 | 18 | 17.9 | 45 | Toxic
107 | Ag₂O | 63 | Spherical | -20.5 | 270 | Dispersed | 0.85 | 0 | 0.002 | Datura innoxia synthesized Ag₂O | None | High | 100 | 48 | Vero (African green monkey kidney, normal control) | 30 | 5 | 2 | 1 | 500 | 95 | Non-Toxic
108 | AgO | 10 | Spherical | -25.3 | 320 | Dispersed | 0.9 | 0 | 0.002 | Uncoated Silver Oxide | None | High | 3.38 | 28 | HepG2 (human hepatoma) | 220 | 55 | 42 | 18 | 3.38 | 45 | Toxic
109 | AgO | 10 | Spherical | -25.3 | 320 | Dispersed | 0.9 | 0 | 0.002 | Uncoated Silver Oxide | None | High | 3.38 | 28 | HepG2 (human hepatoma, NAC-pretreated control) | 30 | 10 | 3 | 1.5 | 500 | 95 | Non-Toxic
110 | AgO | 15 | Spherical | -25.1 | 320 | Dispersed | 0.9 | 0 | 0.002 | Biologically synthesized AgO using Escherichia coli | None | High | 25 | 24 | A549 (human lung adenocarcinoma) | 250 | 65 | 50 | 20 | 25 | 45 | Toxic
111 | AgO | 15 | Spherical | -25.1 | 320 | Dispersed | 0.9 | 0 | 0.002 | Biologically synthesized AgO using Escherichia coli | None | High | 25 | 24 | A549 (human lung adenocarcinoma, control group) | 20 | 8 | 3 | 1.5 | 500 | 98 | Non-Toxic
112 | AgO | 10 | Spherical | -25.3 | 320 | Dispersed | 0.9 | 0 | 0.002 | Uncoated Silver Oxide | None | High | 100 | 12 | Rat Tracheal Epithelial (RTE) cells | 220 | 55 | 42 | 18 | 100 | 45 | Toxic
113 | AgO | 100 | Spherical | -22.5 | 250 | Dispersed | 0.8 | 0 | 0.002 | Uncoated Silver Oxide | None | Medium | 100 | 12 | Rat Tracheal Epithelial (RTE) cells | 150 | 40 | 25 | 10 | 100 | 65 | Toxic
114 | Ag₂O | 10 | Spherical | -24.8 | 320 | Dispersed | 0.9 | 0 | 0.002 | Diospyros montana bark-extract synthesized Ag₂O | None | High | 40 | 24 | HepG2 (human hepatocellular carcinoma) | 250 | 60 | 45 | 20 | 22 | 50 | Toxic
115 | Ag₂O | 10 | Spherical | -24.8 | 320 | Dispersed | 0.9 | 0 | 0.002 | Diospyros montana bark-extract synthesized Ag₂O | None | High | 40 | 24 | HepG2 (human hepatocellular carcinoma, control group) | 30 | 8 | 3 | 1.5 | 500 | 98 | Non-Toxic
116 | AgO | 20 | Spherical | -47.1 | 1310 | Dispersed | 0.9 | 0 | 0.002 | Uncoated Silver Oxide | None | High | 7.1 | 24 | L929 (mouse fibroblasts) | 220 | 55 | 42 | 18 | 7.1 | 45 | Toxic
117 | AgO | 20 | Spherical | -47.1 | 1310 | Dispersed | 0.9 | 0 | 0.002 | Uncoated Silver Oxide | None | High | 7.1 | 24 | RAW 264.7 (murine macrophages, control group) | 30 | 8 | 3 | 1.5 | 500 | 98 | Non-Toxic
118 | AgO | 15 | Spherical | -25.1 | 320 | Dispersed | 0.9 | 0 | 0.002 | Biogenic silver oxide using Abutilon indicum | None | High | 3 | 24 | COLO 205 (human colon carcinoma) | 250 | 65 | 50 | 20 | 3 | 45 | Toxic
119 | AgO | 15 | Spherical | -25.1 | 320 | Dispersed | 0.9 | 0 | 0.002 | Biogenic silver oxide using Abutilon indicum | None | High | 3 | 24 | MDCK (Madin-Darby Canine Kidney, normal control) | 20 | 8 | 3 | 1.5 | 100 | 98 | Non-Toxic
120 | AgO | 26 | Spherical | -72 | 22 | Dispersed | 0.52 | 0 | 0.002 | Ascorbic Acid stabilized AgO | Ascorbic Acid | High | 10 | 24 | HL-60 (human promyelocytic leukemia) | 250 | 65 | 50 | 20 | 10 | 45 | Toxic
121 | AgO | 20 | Spherical | -61 | 28 | Dispersed | 0.23 | 0 | 0.002 | Gallic Acid stabilized AgO | Gallic Acid | High | 10 | 24 | U-937 (human histiocytic lymphoma) | 270 | 75 | 60 | 25 | 8 | 40 | Toxic
122 | Ag₂O-MBG | 60 | Spherical | -30.5 | 316 | Dispersed | 0.9 | 0 | 0.002 | Silver oxide doped mesoporous bioactive glass | None | High | 11.88 | 24 | MG-63 (human osteosarcoma) | 250 | 60 | 50 | 20 | 11.88 | 45 | Toxic
123 | Ag₂O-MBG | 60 | Spherical | -30.5 | 316 | Dispersed | 0.9 | 0 | 0.002 | Silver oxide doped mesoporous bioactive glass | None | High | 11.88 | 24 | Normal Human Fibroblast (NHFB, control group) | 30 | 8 | 3 | 1.5 | 178 | 78 | Non-Toxic
124 | AgO | 10 | Spherical | -25.3 | 320 | Dispersed | 0.9 | 0 | 0.002 | Citrate-coated Silver Oxide | Citrate | High | 10 | 24 | RBE4 (rat brain endothelial cells) | 250 | 65 | 50 | 20 | 10 | 45 | Toxic
125 | AgO | 50 | Spherical | -20.1 | 150 | Dispersed | 0.8 | 0 | 0.002 | Citrate-coated Silver Oxide | Citrate | Medium | 10 | 24 | RBE4 (rat brain endothelial cells, control group) | 30 | 8 | 3 | 1.5 | 100 | 98 | Non-Toxic
126 | AgO | 10 | Spherical | -16.3 | 320 | Dispersed | 0.9 | 0 | 0.002 | Green-synthesized Silver Oxide using Fagonia indica | None | High | 12.35 | 24 | MCF-7 (human breast cancer) | 250 | 65 | 50 | 20 | 12.35 | 45 | Toxic
127 | AgO | 10 | Spherical | -16.3 | 320 | Dispersed | 0.9 | 0 | 0.002 | Green-synthesized Silver Oxide using Fagonia indica | None | High | 12.35 | 24 | MCF-7 (human breast cancer, control group) | 20 | 8 | 3 | 1.5 | 500 | 98 | Non-Toxic
128 | AgO | 10 | Spherical | -16.3 | 320 | Dispersed | 0.9 | 0 | 0.002 | Green-synthesized Silver Oxide using Fagonia indica | None | High | 12.35 | 24 | MCF-7 (human breast cancer) | 250 | 65 | 50 | 20 | 12.35 | 45 | Toxic
129 | AgO | 10 | Spherical | -16.3 | 320 | Dispersed | 0.9 | 0 | 0.002 | Green-synthesized Silver Oxide using Fagonia indica | None | High | 12.35 | 24 | MCF-7 (human breast cancer, control group) | 20 | 8 | 3 | 1.5 | 500 | 98 | Non-Toxic
130 | AgO | 100 | Spherical | -25.3 | 320 | Dispersed | 0.9 | 0 | 0.002 | Citrate-coated Silver Oxide | Citrate | High | 100 | 24 | A549 (human lung carcinoma) | 250 | 65 | 50 | 20 | 100 | 45 | Toxic
131 | AgO | 100 | Spherical | -25.3 | 320 | Dispersed | 0.9 | 0 | 0.002 | Citrate-coated Silver Oxide | Citrate | High | 100 | 24 | RAW 264.7 (murine macrophages, control group) | 20 | 8 | 3 | 1.5 | 500 | 98 | Non-Toxic
132 | Ag-CuO | 15.22 | Spherical | -20.5 | 280 | Dispersed | 0.85 | 0 | 0.002 | Silver-doped Copper Oxide (20% Ag) | None | High | 15 | 24 | A549 (human lung carcinoma) | 250 | 65 | 50 | 20 | 15 | 45 | Toxic
133 | Ag-CuO | 15.22 | Spherical | -20.5 | 280 | Dispersed | 0.85 | 0 | 0.002 | Silver-doped Copper Oxide (20% Ag) | None | High | 15 | 24 | Normal Human Fibroblast (NHFB, control group) | 20 | 8 | 3 | 1.5 | 500 | 98 | Non-Toxic
134 | AgO | 24.1 | Spherical | -18 | 320 | Dispersed | 0.9 | 0 | 0.002 | Phyco-synthesized Silver Oxide using Nodularia haraviana | None | High | 18.71 | 24 | Leishmanial promastigotes | 250 | 65 | 50 | 20 | 18.71 | 45 | Toxic
135 | AgO | 24.1 | Spherical | -18 | 320 | Dispersed | 0.9 | 0 | 0.002 | Phyco-synthesized Silver Oxide using Nodularia haraviana | None | High | 395 | 24 | Macrophages (biocompatibility test) | 30 | 8 | 3 | 1.5 | 395 | 95 | Non-Toxic
136 | AgO | 10 | Spherical | -25.3 | 320 | Dispersed | 0.9 | 0 | 0.002 | Uncoated Silver Oxide | None | High | 10 | 24 | MC3T3-E1 (mouse preosteoblasts) | 250 | 65 | 50 | 20 | 10 | 45 | Toxic
137 | AgO | 10 | Spherical | -25.3 | 320 | Dispersed | 0.9 | 0 | 0.002 | Uncoated Silver Oxide | None | High | 10 | 24 | PC12 (rat adrenal medulla derived cells) | 230 | 60 | 45 | 25 | 10 | 48 | Toxic
138 | CuO | 14 | Cuboid, Crystalline | -30.5 | 316 | Dispersed | 0.9 | 0 | 0.002 | Euphorbia hirta leaf extract synthesized Copper Oxide | None | High | 750 | 48 | A549 (human lung carcinoma) | 250 | 65 | 50 | 20 | 750 | 41 | Toxic
139 | CuO | 14 | Cuboid, Crystalline | -30.5 | 316 | Dispersed | 0.9 | 0 | 0.002 | Euphorbia hirta leaf extract synthesized Copper Oxide | None | High | 750 | 48 | Normal Human Fibroblast (NHFB, control group) | 20 | 8 | 3 | 1.5 | 500 | 95 | Non-Toxic
140 | CuO | 50 | Spherical | -30.2 | 316 | Dispersed | 0.9 | 0 | 0.002 | Commercial Copper Oxide Nanoparticles | None | High | 37.9 | 24 | hCMEC/D3 (human cerebral microvascular endothelial cells) | 250 | 60 | 50 | 20 | 37.9 | 40 | Toxic
141 | CuO | 50 | Spherical | -30.2 | 316 | Dispersed | 0.9 | 0 | 0.002 | Commercial Copper Oxide Nanoparticles | None | High | 37.9 | 24 | Normal Human Fibroblast (NHFB, control group) | 20 | 8 | 3 | 1.5 | 500 | 98 | Non-Toxic
142 | CuO | 211 | Spherical | -14 | 320 | Dispersed | 0.9 | 0 | 0.002 | Green-synthesized Copper Oxide using Mangifera indica seed kernel extract | None | High | 24.14 | 24 | SH-SY5Y (human neuroblastoma) | 250 | 65 | 50 | 20 | 24.14 | 45 | Toxic
143 | CuO | 211 | Spherical | -14 | 320 | Dispersed | 0.9 | 0 | 0.002 | Green-synthesized Copper Oxide using Mangifera indica seed kernel extract | None | High | 453.72 | 24 | Antioxidant DPPH assay | 20 | 8 | 3 | 1.5 | 453.72 | 95 | Non-Toxic
144 | CuO | 100 | Spherical | 63.2 | 200 | Dispersed | 0.8 | 0 | 0.002 | Schiff Base-Synthesized Copper Oxide | Schiff Base | High | 18.68 | 24 | HepG2 (human hepatocellular carcinoma) | 220 | 55 | 42 | 18 | 18.68 | 45 | Toxic
145 | CuO | 100 | Spherical | 63.2 | 200 | Dispersed | 0.8 | 0 | 0.002 | Schiff Base-Synthesized Copper Oxide | Schiff Base | High | 395 | 24 | Macrophages (biocompatibility test) | 30 | 8 | 3 | 1.5 | 395 | 95 | Non-Toxic
146 | CuO | 28 | Cuboid, Nanocube | -25.4 | 320 | Dispersed | 0.9 | 0 | 0.002 | Bio-fabricated Copper Oxide using Rhinacanthus nasutus and Pisonia alba | None | High | 93.6 | 24 | BT-549 (human breast cancer) | 250 | 65 | 50 | 20 | 93.6 | 45 | Toxic
147 | CuO | 28 | Cuboid, Nanocube | -25.4 | 320 | Dispersed | 0.9 | 0 | 0.002 | Bio-fabricated Copper Oxide using Rhinacanthus nasutus and Pisonia alba | None | High | 230 | 24 | Normal Human Fibroblast (NHFB, control group) | 20 | 8 | 3 | 1.5 | 230 | 95 | Non-Toxic
148 | CuO | 50 | Spherical | -30.2 | 316 | Dispersed | 0.9 | 0 | 0.002 | Commercial Copper Oxide Nanoparticles | None | High | 25 | 24 | A549 (human lung carcinoma) | 250 | 60 | 50 | 20 | 25 | 40 | Toxic
149 | CuO | 50 | Spherical | -30.2 | 316 | Dispersed | 0.9 | 0 | 0.002 | Commercial Copper Oxide Nanoparticles | None | High | 100 | 24 | Precision-cut lung slices (PCLS, ex vivo model) | 20 | 8 | 3 | 1.5 | 100 | 95 | Non-Toxic
150 | CuO | 20 | Spherical | -30.5 | 316 | Dispersed | 0.9 | 0 | 0.002 | Commercial Copper Oxide Nanoparticles | None | High | 25 | 24 | K562 (human chronic myelogenous leukemia) | 250 | 65 | 50 | 20 | 25 | 45 | Toxic
151 | CuO | 20 | Spherical | -30.5 | 316 | Dispersed | 0.9 | 0 | 0.002 | Commercial Copper Oxide Nanoparticles | None | High | 100 | 24 | PBMCs (Peripheral Blood Mononuclear Cells, control group) | 20 | 8 | 3 | 1.5 | 100 | 95 | Non-Toxic
152 | CuO | 22 | Spherical | -25.41 | 34.62 | Dispersed | 0.9 | 0 | 0.002 | Aqueous-precipitated CuO nanoparticles | None | High | 10 | 24 | HepG2 (human hepatocellular carcinoma) | 250 | 65 | 50 | 20 | 10 | 45 | Toxic
153 | CuO | 22 | Spherical | -25.41 | 34.62 | Dispersed | 0.9 | 0 | 0.002 | Aqueous-precipitated CuO nanoparticles | None | High | 10 | 24 | HepG2 (human hepatocellular carcinoma, NAC-pretreated control) | 30 | 8 | 3 | 1.5 | 500 | 98 | Non-Toxic
154 | CuO | 20 | Spherical | -24.3 | 310 | Dispersed | 1.2 | 0 | 0.002 | Green-synthesized Copper Oxide using plant extract | None | High | 25 | 24 | A549 (human lung carcinoma) | 250 | 65 | 50 | 20 | 25 | 40 | Toxic
155 | CuO | 20 | Spherical | -24.3 | 310 | Dispersed | 1.2 | 0 | 0.002 | Green-synthesized Copper Oxide using plant extract | None | High | 150 | 24 | Normal Human Fibroblast (NHFB, control group) | 20 | 8 | 3 | 1.5 | 150 | 95 | Non-Toxic
156 | CuO | 30 | Spherical | -22.3 | 280 | Dispersed | 1.2 | 0 | 0.002 | Aqueous-precipitated CuO nanoparticles | None | High | 40 | 24 | HEp-2 (human laryngeal epithelial cells) | 280 | 75 | 60 | 25 | 40 | 38 | Toxic
157 | CuO | 30 | Spherical | -22.3 | 280 | Dispersed | 1.2 | 0 | 0.002 | Aqueous-precipitated CuO nanoparticles | None | High | 40 | 24 | HEp-2 (human laryngeal epithelial cells, Resveratrol co-treatment) | 30 | 10 | 5 | 2 | 500 | 95 | Non-Toxic
158 | CuO | 22 | Spherical | -25.4 | 34.62 | Dispersed | 1.2 | 0 | 0.002 | Aqueous-precipitated CuO nanoparticles | None | High | 25 | 24 | HepG2 (human hepatocellular carcinoma) | 250 | 75 | 60 | 25 | 25 | 40 | Toxic
159 | CuO | 22 | Spherical | -25.4 | 34.62 | Dispersed | 1.2 | 0 | 0.002 | Aqueous-precipitated CuO nanoparticles | None | High | 25 | 24 | HepG2 (human hepatocellular carcinoma, NAC-pretreated control) | 30 | 10 | 5 | 2 | 500 | 95 | Non-Toxic
160 | CuO | 22 | Spherical | -25.4 | 34.62 | Dispersed | 1.2 | 0 | 0.002 | Aqueous-precipitated CuO nanoparticles | None | High | 382 | 12 | Human Blood Lymphocytes | 250 | 65 | 50 | 20 | 382 | 50 | Toxic
161 | CuO | 22 | Spherical | -25.4 | 34.62 | Dispersed | 1.2 | 0 | 0.002 | Aqueous-precipitated CuO nanoparticles | None | High | 382 | 12 | Human Blood Lymphocytes (BHT-pretreated control) | 30 | 8 | 3 | 1.5 | 500 | 95 | Non-Toxic
162 | CuO | 30 | Spherical | -22.3 | 280 | Dispersed | 1.2 | 0 | 0.002 | Aqueous-precipitated CuO nanoparticles | None | High | 20 | 24 | HaCaT (human keratinocytes) | 260 | 70 | 55 | 25 | 20 | 42 | Toxic
163 | CuO | 30 | Spherical | -22.3 | 280 | Dispersed | 1.2 | 0 | 0.002 | Aqueous-precipitated CuO nanoparticles | None | High | 20 | 24 | HaCaT (human keratinocytes, Nutlin-3α co-treatment) | 30 | 10 | 5 | 2 | 500 | 98 | Non-Toxic
164 | CuO | 22 | Spherical | -25.4 | 34.62 | Dispersed | 1.2 | 0 | 0.002 | Aqueous-precipitated CuO nanoparticles | None | High | 10 | 24 | HaCaT (human keratinocytes) | 250 | 65 | 50 | 20 | 10 | 40 | Toxic
165 | CuO | 22 | Spherical | -25.4 | 34.62 | Dispersed | 1.2 | 0 | 0.002 | Aqueous-precipitated CuO nanoparticles | None | High | 100 | 24 | Mouse Embryonic Fibroblasts (MEF, control group) | 20 | 8 | 3 | 1.5 | 100 | 95 | Non-Toxic
166 | CuO | 50 | Spherical | -22.5 | 290 | Dispersed | 1.2 | 0 | 0.003 | Aqueous-precipitated CuO nanoparticles | None | High | 30 | 24 | Keratinocytes (HaCaT) | 270 | 75 | 60 | 25 | 30 | 40 | Toxic
167 | CuO | 50 | Spherical | -22.5 | 290 | Dispersed | 1.2 | 0 | 0.003 | Aqueous-precipitated CuO nanoparticles | None | High | 100 | 24 | Fibroblasts (Mouse Embryonic Fibroblasts) | 30 | 10 | 5 | 2 | 500 | 95 | Non-Toxic
168 | CuO | 45 | Spherical | -23.4 | 312 | Dispersed | 1.3 | 0 | 0.004 | Hydrothermal CuO NPs | None | High | 20 | 24 | Human Blood Lymphocytes | 240 | 70 | 55 | 22 | 20 | 42 | Toxic
169 | CuO | 45 | Spherical | -23.4 | 312 | Dispersed | 1.3 | 0 | 0.004 | Hydrothermal CuO NPs | None | High | 80 | 24 | Human Blood Lymphocytes (Antioxidant-pretreated control) | 25 | 10 | 4 | 1.8 | 450 | 96 | Non-Toxic
170 | CuO | 50 | Crystalline | -30.5 | 29 | Dispersed | 1.8 | 0 | 0.0015 | Crystalline CuO NPs | None | High | 65.5 | 48 | HEK-293 (Human embryonic kidney cells) | 300 | 85 | 70 | 30 | 65.5 | 40 | Toxic
171 | CuO | 50 | Crystalline | -30.5 | 29 | Dispersed | 1.8 | 0 | 0.0015 | Crystalline CuO NPs | None | Moderate | 10 | 48 | HEK-293 (Human embryonic kidney cells, GSH supplement) | 50 | 8 | 5 | 2 | 500 | 95 | Non-Toxic
172 | CuO | 18 | Spherical | -22.8 | 315 | Dispersed | 1.1 | 0 | 0.002 | Green-synthesized Copper Oxide using plant extract | None | High | 20 | 24 | HepG2 (human hepatocellular carcinoma) | 250 | 65 | 50 | 20 | 20 | 45 | Toxic
173 | CuO | 18 | Spherical | -22.8 | 315 | Dispersed | 1.1 | 0 | 0.002 | Green-synthesized Copper Oxide using plant extract | None | High | 100 | 24 | Normal Human Fibroblast (NHFB, control group) | 20 | 8 | 3 | 1.5 | 500 | 95 | Non-Toxic
174 | CuO | 35 | Spherical | -38 | 20 | Dispersed | 5 | 0 | 0.1 | Biogenic Coated | Floral Extract | High | 175 | 72 | Zebrafish Embryo | 60 | 25 | 2.2 | 26.9 | 150 | 50 | Toxic
175 | CuO | 20 | Spherical | -30 | 25 | Dispersed | 2.1 | 0 | 0.05 | Uncoated | None | High | 15 | 24 | A549 (Lung Epithelial) | 60 | 30 | 5 | 15 | 15 | 50 | Toxic
176 | CuO | 30 | Spherical | -35 | 22 | Dispersed | 5 | 0 | 0.08 | Coated | Fulvic Acid | Moderate | 10 | 48 | Zebrafish Embryo | 60 | 20 | 3 | 10 | 20 | 60 | Toxic
177 | CuO | 25 | Spherical | -32 | 27 | Aggregated | 3.5 | 0 | 0.06 | Uncoated | None | High | 100 | 72 | Rat Lung Cells | 60 | 40 | 7 | 20 | 12 | 40 | Toxic
178 | CuO | 18 | Rod | -28 | 30 | Dispersed | 1.5 | 0 | 0.02 | Coated | None | High | 5 | 12 | Escherichia coli | 60 | 35 | 6 | 18 | 10 | 45 | Toxic
179 | CuO | 14 | Spherical | -23 | 30 | Dispersed | 1.8 | 0 | 0.05 | Biogenic Coated | Tribulus terrestris Extract | High | 10 | 24 | Human Mesenchymal Stem Cells | 60 | 10 | 2 | 5 | 50 | 85 | Non-Toxic
180 | CuO | 14 | Spherical | -23 | 30 | Dispersed | 1.8 | 0 | 0.05 | Biogenic Coated | Tribulus terrestris Extract | High | 25 | 24 | AGS Gastric Adenocarcinoma Cells | 60 | 35 | 20 | 15 | 25 | 50 | Toxic
181 | CuO | 14 | Spherical | -23 | 30 | Dispersed | 1.8 | 0 | 0.05 | Biogenic Coated | Tribulus terrestris Extract | High | 17 | 12 | E. coli | 60 | 40 | 5 | 25 | 12 | 35 | Toxic
182 | CuO | 14 | Spherical | -23 | 30 | Dispersed | 1.8 | 0 | 0.05 | Biogenic Coated | Tribulus terrestris Extract | High | 19.5 | 12 | S. aureus | 60 | 45 | 8 | 30 | 10 | 30 | Toxic
183 | CuO | 20 | Spherical | -33 | 35 | Dispersed | 2.5 | 0 | 0.05 | Uncoated | None | High | 20 | 24 | A549 (Lung Adenocarcinoma) | 60 | 40 | 20 | 15 | 20 | 50 | Toxic
184 | CuO | 20 | Spherical | -33 | 35 | Dispersed | 2.5 | 0 | 0.05 | Uncoated | None | High | 20 | 24 | HepG2 (Liver Cancer Cells) | 60 | 50 | 25 | 20 | 20 | 45 | Toxic
185 | CuO | 20 | Spherical | -33 | 35 | Dispersed | 2.5 | 0 | 0.05 | Uncoated | None | High | 20 | 24 | RAW264.7 (Mouse Macrophage) | 60 | 55 | 30 | 25 | 20 | 40 | Toxic
186 | CuO | 20 | Spherical | -33 | 35 | Dispersed | 2.5 | 0 | 0.05 | Coated | Curcumin/BSA | Moderate | 20 | 24 | A549 (Lung Adenocarcinoma) - Detoxified | 60 | 15 | 5 | 5 | 50 | 85 | Non-Toxic
187 | CuO | 40 | Spherical | -20 | 15 | Dispersed | 2.8 | 0 | 0.05 | Uncoated | None | High | 1 | 16 | HepG2 (Liver Cancer Cells) | 60 | 5 | 2 | 3 | 8 | 95 | Non-Toxic
188 | CuO | 40 | Spherical | -20 | 15 | Dispersed | 2.8 | 0 | 0.05 | Uncoated | None | High | 8 | 16 | HepG2 (Liver Cancer Cells) | 60 | 35 | 15 | 10 | 8 | 50 | Toxic
189 | CuO | 40 | Spherical | -20 | 15 | Dispersed | 2.8 | 0 | 0.05 | Uncoated | None | Very High | 20 | 16 | HepG2 (Liver Cancer Cells) | 60 | 60 | 30 | 25 | 8 | 20 | Toxic
190 | CuO | 40 | Spherical | -20 | 15 | Dispersed | 2.8 | 0 | 0.05 | Uncoated | None | Moderate | 20 | 16 | HepG2 (Liver Cancer Cells) - NAC Treated | 60 | 10 | 5 | 5 | 25 | 85 | Non-Toxic
191 | CuO | 23 | Spherical | -25 |  | Dispersed | 3.2 | 0 | 0.05 | Uncoated | None | High | 5 | 24 | A549 (Lung Epithelial Cells) | 60 | 20 | 10 | 5 | 10 | 81 | Toxic
192 | CuO | 23 | Spherical | -25 |  | Dispersed | 3.2 | 0 | 0.05 | Uncoated | None | High | 10 | 24 | A549 (Lung Epithelial Cells) | 60 | 35 | 20 | 15 | 10 | 56 | Toxic
193 | CuO | 23 | Spherical | -25 |  | Dispersed | 3.2 | 0 | 0.05 | Uncoated | None | Very High | 15 | 24 | A549 (Lung Epithelial Cells) | 60 | 50 | 30 | 25 | 10 | 31 | Toxic
194 | Cu/CuO | 20 | Spherical | -6 |  | Dispersed | 3 | 0 | 0.05 | Uncoated | None | High | 201 | 72 | WI-38 (Normal Lung Fibroblast) | 60 | 20 | 10 | 5 | 201 | 50 | Toxic
195 | Cu/CuO | 20 | Spherical | -6 |  | Dispersed | 3 | 0 | 0.05 | Uncoated | None | High | 209 | 72 | A549 (Lung Carcinoma Cells) | 60 | 35 | 20 | 15 | 209 | 50 | Toxic
196 | Cu/CuO | 20 | Spherical | -6 |  | Dispersed | 3 | 0 | 0.05 | Uncoated | None | Very High | 300 | 72 | A549 (Lung Carcinoma Cells) | 60 | 50 | 30 | 25 | 209 | 20 | Toxic
197 | CuO | 30 | Spherical | -25 |  | Dispersed | 8.4 | 0 | 0.05 | Uncoated | None | High | 15 | 24 | A549 (Lung Epithelial Cells) | 60 | 35 | 20 | 15 | 15 | 50 | Toxic
198 | CuO | 30 | Spherical | -25 |  | Dispersed | 8.4 | 0 | 0.05 | Uncoated | None | Very High | 50 | 24 | A549 (Lung Epithelial Cells) | 60 | 50 | 30 | 25 | 15 | 20 | Toxic
199 | CuO | 30 | Spherical | -25 |  | Dispersed | 8.4 | 0 | 0.05 | Uncoated | None | Moderate | 50 | 24 | A549 (Lung Epithelial Cells) - Recovery Phase | 60 | 10 | 5 | 5 | 50 | 80 | Non-Toxic
200 | CuO | 30 | Spherical | -8 | 25 | Agglomerated | 5 | 0 | 0.05 | Uncoated | None | High | 9 | 24 | TT1 (Human Pulmonary Alveolar Epithelial Cells) | 60 | 30 | 20 | 15 | 9 | 50 | Toxic
201 | CuO | 30 | Spherical | -8 | 25 | Agglomerated | 5 | 0 | 0.05 | Uncoated | None | High | 8 | 24 | Mussel Hemocytes | 60 | 40 | 30 | 20 | 8 | 50 | Toxic
202 | CuO | 30 | Spherical | -8 | 25 | Agglomerated | 5 | 0 | 0.05 | Uncoated | None | Moderate | 7 | 24 | Mussel Gill Cells | 60 | 30 | 15 | 10 | 7 | 50 | Toxic
203 | CuO | 30 | Spherical | -25 | 50 | Dispersed | 6 | 0 | 0.05 | Uncoated | None | High | 80 | 5 | HEp-2 (Human Laryngeal Epithelial Cells) | 60 | 60 | 30 | 25 | 80 | 40 | Toxic
204 | CuO | 30 | Spherical | -25 | 50 | Dispersed | 6 | 0 | 0.05 | Uncoated | None | Very High | 40 | 5 | HEp-2 (Human Laryngeal Epithelial Cells) | 60 | 40 | 20 | 15 | 40 | 60 | Toxic
205 | CuO | 30 | Spherical | -25 | 50 | Dispersed | 6 | 0 | 0.05 | Uncoated | None | Moderate | 20 | 5 | HEp-2 (Human Laryngeal Epithelial Cells) | 60 | 20 | 10 | 5 | 20 | 80 | Non-Toxic
206 | CuO | 80 | Spherical | -10 | 40 | Agglomerated | 4 | 0 | 0.05 | Uncoated | None | Moderate | 0.91 | 24 | HDF (Human Dermal Fibroblast Cells) | 60 | 5 | 3 | 2 | 200 | 97 | Non-Toxic
207 | CuO | 80 | Spherical | -10 | 40 | Agglomerated | 4 | 0 | 0.05 | Uncoated | None | High | 0.91 | 24 | HepG2 (Human Hepatocellular Carcinoma Cells) | 60 | 20 | 15 | 10 | 150 | 80 | Toxic
208 | CuO | 80 | Spherical | -10 | 40 | Agglomerated | 4 | 0 | 0.05 | Uncoated | None | Very High | 0.91 | 168 | HepG2 (Human Hepatocellular Carcinoma Cells) | 60 | 30 | 20 | 15 | 120 | 75 | Toxic
209 | ZnO | 24 | Spherical | -30 | 55 | Dispersed | 10 | 7 | 0.05 | Uncoated | None | High | 100 | 24 | Caco-2 (Human Colorectal Adenocarcinoma) | 60 | 50 | 30 | 20 | 25 | 40 | Toxic
210 | ZnO | 56 | Spherical | -28 | 45 | Dispersed | 7 | 5 | 0.05 | Uncoated | None | Moderate | 50 | 24 | Caco-2 (Human Colorectal Adenocarcinoma) | 60 | 35 | 20 | 10 | 50 | 60 | Toxic
211 | ZnO | 87 | Spherical | -25 | 35 | Aggregated | 5 | 3 | 0.05 | Uncoated | None | Low | 10 | 24 | Caco-2 (Human Colorectal Adenocarcinoma) | 60 | 15 | 5 | 3 | 100 | 85 | Non-Toxic
212 | ZnO | 40 | Hexagonal | -28 | 50 | Dispersed | 10 | 7 | 0.05 | Uncoated | None | High | 90 | 24 | MCF7 (Breast Cancer Cells) | 60 | 40 | 20 | 15 | 90 | 50 | Toxic
213 | ZnO | 30 | Spherical | -25 | 45 | Dispersed | 7 | 5 | 0.05 | Uncoated | None | High | 15 | 24 | Caco-2 (Colorectal Adenocarcinoma Cells) | 60 | 50 | 30 | 20 | 15 | 50 | Toxic
214 | ZnO | 30 | Spherical | -25 | 45 | Dispersed | 7 | 5 | 0.05 | Uncoated | None | Very High | 50 | 24 | Caco-2 (Colorectal Adenocarcinoma Cells) | 60 | 60 | 35 | 25 | 15 | 20 | Toxic
215 | ZnO | 30 | Spherical | -25 | 45 | Dispersed | 7 | 5 | 0.05 | Uncoated | None | Moderate | 50 | 24 | Caco-2 (Colorectal Adenocarcinoma Cells) - Recovery | 60 | 10 | 5 | 5 | 50 | 80 | Non-Toxic
216 | ZnO | 20 | Spherical | 3 | 60 | Dispersed | 10 | 7 | 0.05 | BSA-coated | Covalent | Moderate | 10 | 3 | CHO (Chinese Hamster Ovary Cells) | 60 | 5 | 3 | 2 | 200 | 90 | Non-Toxic
217 | ZnO | 40 | Spherical | -5 | 55 | Dispersed | 15 | 10 | 0.05 | Uncoated | None | High | 100 | 72 | Chlorella vulgaris (Marine Algae) | 60 | 50 | 30 | 20 | 25 | 23 | Toxic
218 | ZnO | 40 | Spherical | -5 | 55 | Dispersed | 15 | 10 | 0.05 | Uncoated | None | High | 50 | 72 | Chlorella vulgaris (Marine Algae) | 60 | 35 | 20 | 10 | 50 | 62 | Toxic
219 | ZnO | 40 | Spherical | -5 | 55 | Dispersed | 15 | 10 | 0.05 | Uncoated | None | Moderate | 10 | 72 | Chlorella vulgaris (Marine Algae) | 60 | 10 | 5 | 3 | 100 | 80 | Non-Toxic
220 | ZnO | 20 | Spherical | 3 | 60 | Dispersed | 10 | 7 | 0.05 | BSA-coated | Covalent | Moderate | 10 | 3 | CHO (Chinese Hamster Ovary Cells) | 60 | 5 | 3 | 2 | 200 | 90 | Non-Toxic
221 | ZnO | 40 | Spherical | -5 | 55 | Dispersed | 15 | 10 | 0.05 | Uncoated | None | High | 100 | 72 | Chlorella vulgaris (Marine Algae) | 60 | 50 | 30 | 20 | 25 | 23 | Toxic
222 | ZnO | 40 | Spherical | -5 | 55 | Dispersed | 15 | 10 | 0.05 | Uncoated | None | High | 50 | 72 | Chlorella vulgaris (Marine Algae) | 60 | 35 | 20 | 10 | 50 | 62 | Toxic
223 | ZnO | 40 | Spherical | -5 | 55 | Dispersed | 15 | 10 | 0.05 | Uncoated | None | Moderate | 10 | 72 | Chlorella vulgaris (Marine Algae) | 60 | 10 | 5 | 3 | 100 | 80 | Non-Toxic
224 | ZnO | 50 | Spherical | -20 | 45 | Dispersed | 8 | 5 | 0.05 | Uncoated | None | High | 100 | 48 | Human epithelial cells | 60 | 45 | 25 | 20 | 30 | 50 | Toxic
225 | ZnO | 100 | Spherical | -18 | 40 | Aggregated | 6 | 4 | 0.05 | Uncoated | None | Moderate | 50 | 24 | Human epithelial cells | 60 | 30 | 15 | 10 | 60 | 65 | Toxic
226 | ZnO | 75 | Spherical | -22 | 50 | Dispersed | 9 | 6 | 0.05 | Uncoated | None | Very High | 20 | 24 | Allium cepa root cells | 60 | 50 | 30 | 20 | 25 | 40 | Toxic
227 | ZnO | 80 | Spherical | -19 | 42 | Aggregated | 7 | 5 | 0.05 | Uncoated | None | Moderate | 10 | 24 | Allium cepa root cells | 60 | 20 | 10 | 5 | 80 | 75 | Non-Toxic
228 | ZnO | 50 | Spherical | -20 | 45 | Dispersed | 8 | 5 | 0.05 | Uncoated | None | High | 100 | 48 | Human epithelial cells | 60 | 45 | 25 | 20 | 30 | 50 | Toxic
229 | ZnO | 100 | Spherical | -18 | 40 | Aggregated | 6 | 4 | 0.05 | Uncoated | None | Moderate | 50 | 24 | Human epithelial cells | 60 | 30 | 15 | 10 | 60 | 65 | Toxic
230 | ZnO | 75 | Spherical | -22 | 50 | Dispersed | 9 | 6 | 0.05 | Uncoated | None | Very High | 20 | 24 | Allium cepa root cells | 60 | 50 | 30 | 20 | 25 | 40 | Toxic
231 | ZnO | 80 | Spherical | -19 | 42 | Aggregated | 7 | 5 | 0.05 | Uncoated | None | Moderate | 10 | 24 | Allium cepa root cells | 60 | 20 | 10 | 5 | 80 | 75 | Non-Toxic
232 | ZnO | 30 | Spherical | -25 | 50 | Dispersed | 10 | 6 | 0.05 | Uncoated | None | High | 100 | 24 | HCAEC (Human Coronary Artery Endothelial Cells) | 60 | 50 | 30 | 20 | 25 | 40 | Toxic
233 | ZnO | 20 | Spherical | -22 | 45 | Dispersed | 8 | 5 | 0.05 | Uncoated | None | Very High | 50 | 24 | HCAEC (Human Coronary Artery Endothelial Cells) | 60 | 60 | 35 | 25 | 20 | 20 | Toxic
234 | ZnO | 15 | Spherical | -20 | 55 | Dispersed | 12 | 8 | 0.05 | Uncoated | None | Moderate | 10 | 24 | JB6 Cl 41-5a (Normal Skin Cells) | 60 | 30 | 15 | 10 | 50 | 70 | Toxic
235 | ZnO | 15 | Spherical | -20 | 55 | Dispersed | 12 | 8 | 0.05 | Uncoated | None | High | 100 | 24 | JB6 Cl 41-5a (Normal Skin Cells) | 60 | 50 | 30 | 25 | 10 | 30 | Toxic
236 | ZnO | 44 | Spherical | -22 | 55 | Dispersed | 10 | 7 | 0.05 | Uncoated | None | Very High | 200 | 96 | Spirulina platensis (Cyanobacteria) | 60 | 76 | 35 | 25 | 31 | 13 | Toxic
237 | ZnO | 66 | Spherical | -18 | 50 | Dispersed | 8 | 5 | 0.05 | Biosynthesized | Albizia lebbeck extract | Moderate | 100 | 24 | MCF7 (Breast Cancer Cells) | 60 | 40 | 20 | 15 | 48 | 50 | Toxic
238 | ZnO | 66 | Spherical | -18 | 50 | Dispersed | 8 | 5 | 0.05 | Biosynthesized | Albizia lebbeck extract | Moderate | 100 | 24 | MDA-MB 231 (Breast Cancer Cells) | 60 | 50 | 25 | 20 | 45 | 47 | Toxic
239 | ZnO | 88 | Spherical | -25 | 12 | Aggregated | 10 | 6 | 0.05 | Uncoated | None | Very High | 20 | 12 | GC-1 (Mouse Spermatogonia Cells) | 60 | 55 | 40 | 20 | 18 | 30 | Toxic
240 | ZnO | 50 | Spherical | -22 | 18 | Dispersed | 8 | 5 | 0.05 | Uncoated | None | Moderate | 10 | 6 | GC-1 (Mouse Spermatogonia Cells) | 60 | 25 | 10 | 5 | 50 | 70 | Non-Toxic
241 | ZnO | 80 | Spherical | -20 | 22 | Aggregated | 7 | 5 | 0.05 | Uncoated | None | High | 25 | 24 | A172 Glial Cells | 60 | 50 | 30 | 20 | 20 | 40 | Toxic
242 | ZnO | 75 | Spherical | -18 | 25 | Dispersed | 6 | 4 | 0.05 | Uncoated | None | Moderate | 10 | 24 | Zebrafish Embryos | 60 | 20 | 10 | 5 | 80 | 75 | Non-Toxic
243 | ZnO | 44 | Spherical | -20 | 55 | Dispersed | 10 | 6 | 0.05 | Uncoated | None | Very High | 200 | 96 | Human erythrocytes | 60 | 76 | 35 | 25 | 31 | 13 | Toxic
244 | ZnO | 30 | Spherical | -22 | 45 | Dispersed | 8 | 5 | 0.05 | Uncoated | None | Very High | 50 | 24 | Human lymphocytes | 60 | 60 | 35 | 25 | 20 | 20 | Toxic
245 | ZnO | 50 | Spherical | -18 | 50 | Dispersed | 8 | 5 | 0.05 | Uncoated | None | Moderate | 100 | 24 | Human multiple myeloma cells (RPMI8226) | 60 | 40 | 20 | 15 | 48 | 50 | Toxic
246 | ZnO | 50 | Spherical | -18 | 50 | Dispersed | 8 | 5 | 0.05 | Uncoated | None | Moderate | 100 | 24 | Peripheral blood mononuclear cells (PBMCs) | 60 | 10 | 5 | 2 | 80 | 85 | Non-Toxic
247 | ZnO | 13 | Spherical | -15 | 50 | Dispersed | 10 | 6 | 0.05 | Uncoated | None | Very High | 25 | 16 | BEAS-2B (Human Lung Epithelial Cells) | 60 | 55 | 40 | 20 | 18 | 30 | Toxic
248 | ZnO | 20 | Spherical | -22 | 45 | Dispersed | 8 | 5 | 0.05 | Biosynthesized | Papaver somniferum extract | Moderate | 100 | 24 | THP-1 (Leukemia Monocytic Cells) | 60 | 40 | 20 | 15 | 48 | 50 | Toxic
249 | ZnO | 20 | Spherical | -22 | 45 | Dispersed | 8 | 5 | 0.05 | Biosynthesized | Papaver somniferum extract | Moderate | 100 | 24 | MDA-MB 231 (Breast Cancer Cells) | 60 | 50 | 25 | 20 | 45 | 47 | Toxic
250 | ZnO | 20 | Spherical | -22 | 45 | Dispersed | 8 | 5 | 0.05 | Biosynthesized | Papaver somniferum extract | Moderate | 10 | 24 | THP-1 (Leukemia Monocytic Cells) - Recovery | 60 | 10 | 5 | 5 | 50 | 80 | Non-Toxic
251 | ZnO | 29 | Triangle, Radial, Hexagonal, Rod, Rectangle | -20 | 50 | Dispersed | 12 | 8 | 0.05 | Biosynthesized | Eclipta prostrata leaf extract | Very High | 100 | 24 | Hep-G2 (Human Liver Carcinoma Cells) | 60 | 67 | 40 | 20 | 25 | 33 | Toxic
252 | ZnO | 50 | Spherical | -22 | 45 | Dispersed | 8 | 5 | 0.05 | Uncoated | None | Very High | 100 | 24 | A549 (Human Lung Epithelial Cells) | 60 | 60 | 35 | 25 | 20 | 20 | Toxic
253 | ZnO | 50 | Spherical | -22 | 45 | Dispersed | 8 | 5 | 0.05 | Uncoated | None | High | 30 | 24 | A549 (Human Lung Epithelial Cells) | 60 | 40 | 20 | 15 | 48 | 50 | Toxic
254 | ZnO | 50 | Spherical | -22 | 45 | Dispersed | 8 | 5 | 0.05 | Uncoated | None | Moderate | 10 | 24 | A549 (Human Lung Epithelial Cells) - Recovery | 60 | 10 | 5 | 5 | 50 | 80 | Non-Toxic
255 | ZnO | 20 | Spherical | -18 | 45 | Dispersed | 10 | 6 | 0.05 | Biosynthesized | Sargassum muticum extract | Very High | 72 | 72 | 4T1 (Murine Breast Cancer Cells) | 60 | 65 | 45 | 20 | 21.7 | 35 | Toxic
256 | ZnO | 20 | Spherical | -18 | 45 | Dispersed | 10 | 6 | 0.05 | Biosynthesized | Sargassum muticum extract | Very High | 72 | 72 | WEHI-3B (Murine Myelocytic Leukemia Cells) | 60 | 70 | 50 | 25 | 5.6 | 30 | Toxic
257 | ZnO | 50 | Spherical | -22 | 45 | Dispersed | 8 | 5 | 0.05 | Uncoated | None | Very High | 100 | 24 | FE1-MML (Mouse Lung Epithelial Cells) | 60 | 60 | 35 | 25 | 20 | 20 | Toxic
258 | ZnO | 50 | Spherical | -22 | 45 | Dispersed | 8 | 5 | 0.05 | Uncoated | None | High | 30 | 24 | FE1-MML (Mouse Lung Epithelial Cells) | 60 | 40 | 20 | 15 | 48 | 50 | Toxic
259 | ZnO | 20 | Spherical | -22 | 45 | Dispersed | 10 | 6 | 0.05 | Uncoated | None | Very High | 100 | 24 | A549 (Human Lung Epithelial Cells) | 60 | 67 | 40 | 20 | 25 | 33 | Toxic
260 | ZnO | 50 | Spherical | -18 | 50 | Dispersed | 8 | 5 | 0.05 | Biosynthesized | Deverra tortuosa extract | Moderate | 100 | 24 | Caco-2 (Human Colon Adenocarcinoma Cells) | 60 | 40 | 20 | 15 | 48 | 50 | Toxic
261 | ZnO | 50 | Spherical | -18 | 50 | Dispersed | 8 | 5 | 0.05 | Biosynthesized | Deverra tortuosa extract | Moderate | 100 | 24 | A549 (Human Lung Adenocarcinoma Cells) | 60 | 50 | 25 | 20 | 45 | 47 | Toxic
262 | ZnO | 32 | Hexagonal | -25 | 50 | Dispersed | 10 | 7 | 0.05 | Uncoated | None | High | 100 | 24 | HepG2 (Human Liver Cancer Cells) | 60 | 67 | 40 | 20 | 25 | 33 | Toxic
263 | ZnO | 23 | Hexagonal | -28 | 55 | Dispersed | 12 | 8 | 0.05 | Biosynthesized | Boerhavia diffusa Linn extract | Very High | 100 | 24 | HepG2 (Human Liver Cancer Cells) | 60 | 70 | 45 | 25 | 20 | 30 | Toxic
264 | ZnO | 50 | Spherical | -22 | 45 | Dispersed | 8 | 5 | 0.05 | Uncoated | None | Very High | 100 | 24 | HEp-2 (Human Epithelial Cells) | 60 | 60 | 35 | 25 | 20 | 20 | Toxic
265 | ZnO | 50 | Spherical | -22 | 45 | Dispersed | 8 | 5 | 0.05 | Uncoated | None | High | 30 | 24 | HEp-2 (Human Epithelial Cells) | 60 | 40 | 20 | 15 | 48 | 50 | Toxic
266 | ZnO | 100 | Spherical | -25 | 50 | Dispersed | 10 | 6 | 0.05 | Uncoated | None | Very High | 25 | 24 | U-937 (Monocytes, Innate Immune Cells) | 60 | 55 | 40 | 20 | 18 | 30 | Toxic
267 | ZnO | 130 | Spherical | -22 | 48 | Dispersed | 8 | 5 | 0.05 | Uncoated | None | Very High | 12 | 24 | HL-60 (Promyelocytes, Innate Immune Cells) | 60 | 60 | 35 | 25 | 15 | 20 | Toxic
268 | ZnO | 100 | Spherical | -20 | 50 | Dispersed | 9 | 6 | 0.05 | Uncoated | None | High | 6 | 24 | COLO-720L (B Lymphocytes, Adaptive Immune Cells) | 60 | 40 | 20 | 15 | 30 | 50 | Toxic
269 | ZnO | 130 | Spherical | -18 | 45 | Dispersed | 8 | 5 | 0.05 | Uncoated | None | Moderate | 6 | 24 | HUT-78 (T Lymphocytes, Adaptive Immune Cells) | 60 | 45 | 25 | 20 | 28 | 45 | Toxic
270 | ZnO | 86 | Rod-shaped | -15 | 25 | Aggregated | 10 | 6 | 0.05 | Uncoated | None | Very High | 50 | 24 | Human Nasal Mucosa Cells | 60 | 52 | 40 | 20 | 10 | 48 | Toxic
271 | ZnO | 47 | Rod-shaped | -14 | 32 | Aggregated | 9 | 5 | 0.05 | Uncoated | None | Very High | 50 | 24 | SHSY5Y (Human Neuroblastoma Cells) | 60 | 65 | 45 | 20 | 20 | 35 | Toxic
272 | ZnO | 18 | Rod-shaped | -15 | 17 | Dispersed | 7 | 4 | 0.05 | Uncoated | None | High | 25 | 24 | SHSY5Y (Human Neuroblastoma Cells) | 60 | 40 | 20 | 15 | 30 | 50 | Toxic
273 | ZnO | 30 | Spherical | -20 | 45 | Dispersed | 9 | 6 | 0.05 | Uncoated | None | Very High | 20 | 24 | A549 (Human Lung Epithelial Cells) | 60 | 55 | 35 | 15 | 25 | 40 | Toxic
274 | ZnO | 90 | Spherical | -18 | 40 | Dispersed | 8 | 5 | 0.05 | Uncoated | None | High | 50 | 24 | Caco-2 (Colorectal Adenocarcinoma Cells) | 60 | 60 | 40 | 20 | 10 | 30 | Toxic
275 | ZnO | 90 | Spherical | -16 | 38 | Dispersed | 7 | 4 | 0.05 | Uncoated | None | Moderate | 25 | 24 | Caco-2 (Colorectal Adenocarcinoma Cells) | 60 | 35 | 20 | 10 | 30 | 50 | Toxic
276 | ZnO | 32 | Spherical | -25 | 50 | Dispersed | 10 | 6 | 0.05 | Uncoated | None | Very High | 14 | 6 | Primary Human Epidermal Keratinocytes (HEK) | 60 | 52 | 40 | 20 | 10 | 48 | Toxic
277 | ZnO | 50 | Spherical | -20 | 45 | Dispersed | 9 | 5 | 0.05 | Uncoated | None | Very High | 50 | 24 | hiPSC-Derived Cardiomyocytes | 60 | 65 | 45 | 20 | 20 | 35 | Toxic
278 | ZnO | 18 | Spherical | -18 | 40 | Dispersed | 7 | 4 | 0.05 | Uncoated | None | High | 25 | 24 | hiPSC-Derived Cardiomyocytes | 60 | 40 | 20 | 15 | 30 | 50 | Toxic
279 | ZnO | 19 | Hexagonal | -22 | 50 | Dispersed | 10 | 6 | 0.05 | Biosynthesized | Lagerstroemia indica extract | Very High | 36 | 72 | HeLa (Cervical Cancer Cells) | 60 | 67 | 40 | 20 | 30 | 33 | Toxic
280 | ZnO | 19 | Hexagonal | -22 | 50 | Dispersed | 10 | 6 | 0.05 | Biosynthesized | Lagerstroemia indica extract | Very High | 30 | 72 | MCF-7 (Breast Cancer Cells) | 60 | 60 | 45 | 20 | 36 | 35 | Toxic
281 | ZnO | 100 | Rod | -18 | 40 | Aggregated | 8 | 5 | 0.05 | Uncoated | None | Moderate | 1 | 2016 | MEF (Mouse Embryonic Fibroblasts) | 60 | 5 | 2 | 1 | 200 | 98 | Non-Toxic
282 | ZnO | 50 | Spherical | -17.8 | 93.6 | Dispersed | 10 | 6 | 0.05 | Uncoated | None | Very High | 100 | 24 | L-132 (Human Lung Epithelial Cells) | 60 | 67 | 40 | 20 | 30 | 33 | Toxic
283 | ZnO | 19 | Spherical | -22 | 50 | Dispersed | 10 | 6 | 0.05 | Uncoated | None | Very High | 50 | 72 | A549 (Human Alveolar Epithelial Cells) | 60 | 60 | 45 | 20 | 36 | 35 | Toxic
284 | ZnO | 100 | Rod | -18 | 40 | Aggregated | 8 | 5 | 0.05 | Uncoated | None | Moderate | 1 | 2016 | SH-SY5Y (Human Neuroblastoma Cells) | 60 | 5 | 2 | 1 | 200 | 98 | Non-Toxic
285 | ZnO | 20 | Spherical | -22 | 50 | Dispersed | 8 | 5 | 0.05 | Rubus Fairholmianus Capped | Rubus Fairholmianus Extract | Very High | 10 | 24 | MCF-7 (Breast Cancer Cells) | 60 | 65 | 42 | 18 | 10 | 50 | Toxic
286 | ZnO | 50 | Spherical | -18 | 40 | Dispersed | 10 | 6 | 0.05 | Uncoated | None | Very High | 50 | 24 | C6 Glial Cells | 60 | 55 | 35 | 15 | 20 | 60 | Toxic
287 | ZnO | 45 | Spherical | -16 | 38 | Dispersed | 7 | 4 | 0.05 | Melatonin Functionalized | Melatonin | Moderate | 30 | 24 | Mice Brain Cells | 60 | 20 | 15 | 8 | 80 | 85 | Non-Toxic
288 | ZnO | 6 | Spherical | -20 | 50 | Dispersed | 5 | 3 | 0.1 | Uncoated | None | High | 50 | 24 | Bone Marrow Mesenchymal Stem Cells | 60 | 30 | 40 | 15 | 45 | 60 | Toxic
289 | ZnO | 8 | Spherical | -18 | 55 | Dispersed | 6 | 4 | 0.2 | Uncoated | None | High | 70 | 24 | Mouse Bone Marrow Stem Cells | 60 | 40 | 55 | 20 | 35 | 50 | Toxic
290 | ZnO | 80 | Polygonal | -16.5 | 75.3 | Dispersed | 12 | 7 | 0.02 | Uncoated | None | High | 30 | 24 | Mouse Ovarian Germ Cells | 60 | 50 | 35 | 15 | 28 | 40 | Toxic
291 | ZnO | 10 | Spherical | -19 | 85.2 | Dispersed | 14 | 8 | 0.01 | PEGylated | PEG | Very High | 25 | 48 | Cancer Stem Cells (CD44+) | 60 | 55 | 45 | 20 | 22 | 30 | Toxic
292 | ZnO | 90 | Rod | -14 | 60 | Aggregated | 9 | 5 | 0.02 | Uncoated | None | Moderate | 1 | 168 | Macrophages (RAW 264.7) | 60 | 10 | 5 | 3 | 150 | 95 | Non-Toxic
293 | ZnO | 76 | Oval | -11.2 | -10 | Dispersed | 10 | 6 | 0.05 | Uncoated | None | High | 5 | 24 | Human Nasal Mucosa Cells (Mini Organ Culture) | 60 | 40 | 30 | 10 | 28 | 60 | Toxic
294 | ZnO | 50 | Spherical | -17.8 | 93.6 | Dispersed | 12 | 7 | 0.02 | Uncoated | None | Very High | 100 | 24 | SH-SY5Y (Human Neuronal Cells) | 60 | 67 | 40 | 20 | 30 | 33 | Toxic
295 | ZnO | 100 | Rod | -18 | 40 | Aggregated | 8 | 5 | 0.02 | Uncoated | None | Moderate | 1 | 2016 | Neuroblastoma Cells (SH-SY5Y) | 60 | 5 | 2 | 1 | 200 | 98 | Non-Toxic
296 | ZnO | 20 | Spherical | -22.5 | 65.4 | Dispersed | 9.5 | 5.8 | 0.05 | Uncoated | None | Very High | 40 | 24 | RAW 264.7 (Murine Macrophages) | 60 | 55 | 40 | 25 | 22 | 35 | Toxic
297 | ZnO | 100 | Rod | -18 | 40 | Aggregated | 8 | 5 | 0.05 | Uncoated | None | Moderate | 1 | 336 | Primary Human Liver Cells | 60 | 5 | 2 | 1 | 180 | 98 | Non-Toxic
298 | ZnO | 50 | Spherical | -19 | 55 | Dispersed | 10 | 6 | 0.05 | Food-Grade ZnO | None | High | 100 | 24 | Caco-2 (Human Intestinal Epithelial Cells) | 60 | 65 | 45 | 20 | 20 | 30 | Toxic
299 | ZnO | 10 | Spherical | -21 | 85.3 | Dispersed | 11 | 6 | 0.05 | Uncoated | None | Very High | 10 | 24 | BEAS-2B (Human Bronchial Epithelial Cells) | 60 | 67 | 40 | 20 | 30 | 33 | Toxic
300 | ZnO | 22.5 | Spherical | 14.4 | 60 | Dispersed | 10 | 6 | 0.02 | Uncoated | None | Very High | 20 | 24 | BJ (Human Skin Fibroblasts) | 60 | 60 | 45 | 20 | 25 | 35 | Toxic
301 | ZnO | 100 | Rod | -18 | 40 | Aggregated | 8 | 5 | 0.02 | Uncoated | None | Moderate | 1 | 168 | BJ (Human Skin Fibroblasts, p53 Knockdown) | 60 | 10 | 5 | 3 | 150 | 95 | Non-Toxic
302 | ZnO | 50 | Spherical | -11.5 | 93.6 | Dispersed | 12 | 7 | 0.02 | Uncoated | None | Very High | 2.5 | 24 | Murine Macrophages | 60 | 55 | 40 | 20 | 30 | 33 | Toxic
303 | ZnO | 50 | Spherical | -11.5 | 85.3 | Dispersed | 11 | 6 | 0.05 | Uncoated | None | Very High | 3 | 120 | Renal Podocytes (Kidney Cells) | 60 | 67 | 40 | 20 | 30 | 33 | Toxic
304 | ZnO | 20 | Spherical | -15 | 100 | Dispersed | 10 | 5 | 0.02 | Uncoated | None | Moderate | 1 | 72 | Rat Kidney Cells (Wistar Rats) | 60 | 30 | 20 | 10 | 50 | 65 | Toxic
305 | ZnO | 30 | Spherical | -12 | 85.3 | Dispersed | 11 | 6 | 0.05 | Uncoated | None | Very High | 20 | 12 | HepG2 (Human Liver Cells) | 60 | 60 | 40 | 20 | 14 | 43 | Toxic
306 | ZnO | 70 | Spherical | -15 | 90 | Dispersed | 12 | 7 | 0.02 | Uncoated | None | Very High | 50 | 48 | HEK-293 (Human Embryonic Kidney Cells) | 60 | 65 | 45 | 20 | 25 | 30 | Toxic
307 | ZnO | 100 | Rod | -18 | 40 | Aggregated | 8 | 5 | 0.02 | Uncoated | None | Moderate | 1 | 336 | HEK-293 (Human Embryonic Kidney Cells) | 60 | 10 | 5 | 3 | 150 | 95 | Non-Toxic